## Datatable
SCHOTT, Optical Glass | [5 empty] | 2022-01-24
[6 empty] | Constants of dispersion formula | [5 empty] | Constants for dn/dT | [5 empty] | Relative temperature coefficients of refractive index [-40/-20 deg.C] |  |  | Absolute temperature coefficients of refractive index [-40/-20 deg.C] |  |  | Relative temperature coefficients of refractive index [+20/+40 deg.C] |  |  | Absolute temperature coefficients of refractive index [+20/+40 deg.C] |  |  | Relative temperature coefficients of refractive index [+60/+80 deg.C] |  |  | Absolute temperature coefficients of refractive index [+60/+80 deg.C] |  |  |  | Internal transmission measured at 25 mm sample thickness | [29 empty] | Internal transmission measured at 10 mm sample thickness | [30 empty] | Chemical properties | [5 empty] | Thermal properties | [6 empty] | Mechanical properties |  |  |  |  | Refractive Indices | [22 empty] | Relative partial dispersion
Glass | nd | ne | vd | ve | Colour code | B1 | B2 | B3 | C1 | C2 | C3 | D0 | D1 | D2 | E0 | E1 | lambda | 1060nm | e-line | g-line | 1060nm | e-line | g-line | 1060nm | e-line | g-line | 1060nm | e-line | g-line | 1060nm | e-line | g-line | 1060nm | e-line | g-line | Stress optical coefficient | TAUI25/2500 | TAUI25/2325 | TAUI25/1970 | TAUI25/1530 | TAUI25/1060 | TAUI25/700 | TAUI25/660 | TAUI25/620 | TAUI25/580 | TAUI25/546 | TAUI25/500 | TAUI25/460 | TAUI25/436 | TAUI25/420 | TAUI25/405 | TAUI25/400 | TAUI25/390 | TAUI25/380 | TAUI25/370 | TAUI25/365 | TAUI25/350 | TAUI25/334 | TAUI25/320 | TAUI25/310 | TAUI25/300 | TAUI25/290 | TAUI25/280 | TAUI25/270 | TAUI25/260 | TAUI25/250 | TAUI10/2500 | TAUI10/2325 | TAUI10/1970 | TAUI10/1530 | TAUI10/1060 | TAUI10/700 | TAUI10/660 | TAUI10/620 | TAUI10/580 | TAUI10/546 | TAUI10/500 | TAUI10/460 | TAUI10/436 | TAUI10/420 | TAUI10/405 | TAUI10/400 | TAUI10/390 | TAUI10/380 | TAUI10/370 | TAUI10/365 | TAUI10/350 | TAUI10/334 | TAUI10/320 | TAUI10/310 | TAUI10/300 | TAUI10/290 | TAUI10/280 | TAUI10/270 | TAUI10/260 | TAUI10/250 |  | CR | FR | SR | AR | PR | Density | Tg | T13 | T7.6 | Heat capacity (cp) | Heat conductivity(lambda) | alpha -30/70 | alpha 20/300 | Young´s modulus (E) | Poisson ratio (µ) | Knoop hardness (HK) | Abrasion hardness (HG) | K | n2325.4 | n1970.1 | n1529.6 | n1060.0 | nt | ns | nr | nC | nC' | n632.8 | nD | nd | ne | nF | nF' | ng | nh | ni | n334.1 | n312.6 | n296.7 | n280.4 | n248.3 | nF-nC | nF'-nC' | P s,t | P C,s | P d,C | P e,d | P g,F | P i,h | P' s,t | P' C',s | P' d,C' | P' e,d | P' g,F' | P' i,h | DP C,t | DP C,s | DP F,e | DP g,F | DP i,g | Glascode | Remarks | Date | rel. Price | WR-J | SR-J | AT | Abrasion HG-J
BK7G18 | 1.51975 | 1.5217 | 63.58 | 63.36 | 41/37 | 1.26538542 | 0.0144191073 | 1.00323028 | 0.00813104078 | 0.0543303226 | 102.821166 | 1.52e-06 | 1.37e-08 | -1.26e-11 | 4.36e-07 | 4.17e-10 | 0.194 | 2.2 | 2.7 | 3.3 | 0.2 | 0.7 | 1.2 | 2.2 | 2.8 | 3.4 | 0.9 | 1.5 | 2.1 | 2.4 | 3 | 3.7 | 1.4 | 2 | 2.6 | 2.77 | 0.32 | 0.54 | 0.841 | 0.979 | 0.998 | 0.993 | 0.988 | 0.984 | 0.979 | 0.973 | 0.957 | 0.927 | 0.873 | 0.78 | 0.6 | 0.51 | 0.28 | 0.08 | [12 empty] | 0.634 | 0.782 | 0.933 | 0.992 | 0.999 | 0.997 | 0.995 | 0.994 | 0.992 | 0.989 | 0.982 | 0.97 | 0.947 | 0.905 | 0.815 | 0.764 | 0.601 | 0.36 | 0.08 | 0.02 | [12 empty] | 0 | 1 | 2 |  | 2.52 | 585 | 570 | 722 | 0.82 | 1.19 | 7 | 8.22 | 82 | 0.205 | 580 |  | 2.77 | 1.49203 | 1.49777 | 1.50373 | 1.50953 | 1.51015 | 1.51267 | 1.51579 | 1.51724 | 1.51764 | 1.51802 | 1.51968 | 1.51975 | 1.5217 | 1.52541 | 1.52587 | 1.52981 | 1.53345 | 1.5397 | [5 empty] | 0.008174 | 0.008233 | 0.3077 | 0.5591 | 0.3071 | 0.2385 | 0.5376 | 0.764 | 0.3055 | 0.604 | 0.2561 | 0.2368 | 0.4777 | 0.7585 | 0.0203 | 0.008 | -0.0006 | 0.0007 | 0.0189 | 520636.252 | radiation resistant glass | 2014-02-01 | 1.8
F2 | 1.62004 | 1.62408 | 36.37 | 36.11 | 35/32 | 1.34533359 | 0.209073176 | 0.937357162 | 0.00997743871 | 0.0470450767 | 111.886764 | 1.51e-06 | 1.56e-08 | -2.78e-11 | 9.34e-07 | 1.04e-09 | 0.25 | 2.4 | 3.9 | 5.5 | 0.3 | 1.6 | 3.2 | 2.7 | 4.4 | 6.3 | 1.3 | 3 | 4.8 | 3 | 4.8 | 6.8 | 1.9 | 3.7 | 5.7 | 2.81 | 0.589 | 0.685 | 0.876 | 0.989 | 0.998 | 0.998 | 0.997 | 0.998 | 0.998 | 0.998 | 0.997 | 0.994 | 0.993 | 0.991 | 0.987 | 0.985 | 0.977 | 0.963 | 0.94 | 0.921 | 0.78 | 0.211 | 0 | [7 empty] | 0.809 | 0.859 | 0.949 | 0.996 | 0.999 | 0.999 | 0.999 | 0.999 | 0.999 | 0.999 | 0.999 | 0.998 | 0.997 | 0.996 | 0.995 | 0.994 | 0.991 | 0.985 | 0.975 | 0.968 | 0.905 | 0.537 | 0.08 | 0 | [7 empty] | 1 | 0 | 1 | 2.3 | 1.3 | 3.599 | 434 | 430 | 594 | 0.557 | 0.78 | 8.2 | 9.2 | 57 | 0.22 | 420 | 2 | 2.81 | 1.58465 | 1.58958 | 1.59513 | 1.6019 | 1.60279 | 1.60671 | 1.61227 | 1.61503 | 1.61582 | 1.61656 | 1.61989 | 1.62004 | 1.62408 | 1.63208 | 1.6331 | 1.64202 | 1.65064 | 1.66623 | 1.68455 |  |  |  |  | 0.01705 | 0.017284 | 0.2301 | 0.4882 | 0.2938 | 0.237 | 0.5828 | 0.9142 | 0.227 | 0.527 | 0.2443 | 0.2338 | 0.5159 | 0.9018 | 0.0008 | 0.0005 | 0 | 0.0002 | 0.0006 | 620364.360 | lead containing glass type | 2014-02-01 | 1.2
F2G12 | 1.62072 | 1.62474 | 36.56 | 36.3 | 45/39 | 1.34702224 | 0.210037763 | 19.5350768 | 0.00980850553 | 0.0471788018 | 2279.1547 | 2.19e-06 | 1.62e-08 | -2.2e-11 | 9.55e-07 | 8.12e-10 | 0.25 | 2.7 | 4.3 | 6 | 0.6 | 2.1 | 3.8 | 3.1 | 4.8 | 6.7 | 1.7 | 3.3 | 5.2 | 3.3 | 5.2 | 7.2 | 2.3 | 4.1 | 6.1 | 2.79 | 0.75 | 0.82 | 0.93 | 0.989 | 0.997 | 0.988 | 0.984 | 0.979 | 0.972 | 0.963 | 0.937 | 0.85 | 0.65 | 0.4 | 0.12 | 0.06 | 0 | [13 empty] | 0.891 | 0.924 | 0.971 | 0.996 | 0.999 | 0.995 | 0.994 | 0.992 | 0.989 | 0.985 | 0.974 | 0.937 | 0.842 | 0.693 | 0.428 | 0.325 | 0.124 | 0.019 | 0 | [12 empty] | 1 | 0 | 1 | 1.3 | 2.3 | 3.601 | 435 | 438 | 604 | 0.53 | 0.82 | 8.08 | 8.95 | 57.56 | 0.222 | 428 |  | 2.79 | 1.58584 | 1.59051 | 1.59593 | 1.60265 | 1.60353 | 1.60744 | 1.61298 | 1.61573 | 1.61652 | 1.61725 | 1.62057 | 1.62072 | 1.62474 | 1.63271 | 1.63373 | 1.64261 | 1.65121 | [6 empty] | 0.016979 | 0.017212 | 0.2303 | 0.4883 | 0.2937 | 0.2369 | 0.5831 |  | 0.2272 | 0.5271 | 0.2443 | 0.2337 | 0.5163 |  | 0.0002 | 0.0002 | 0.0002 | 0.0008 |  | 621366.360 | radiation resistant glass, lead containing glass type | 2022-01-24 | 4.9
F2HT | 1.62004 | 1.62408 | 36.37 | 36.11 | 35/32 | 1.34533359 | 0.209073176 | 0.937357162 | 0.00997743871 | 0.0470450767 | 111.886764 | 1.51e-06 | 1.56e-08 | -2.78e-11 | 9.34e-07 | 1.04e-09 | 0.25 | 2.4 | 3.9 | 5.5 | 0.3 | 1.6 | 3.2 | 2.7 | 4.4 | 6.3 | 1.3 | 3 | 4.8 | 3 | 4.8 | 6.8 | 1.9 | 3.7 | 5.7 | 2.81 | 0.714 | 0.795 | 0.921 | 0.994 | 0.998 | 0.998 | 0.997 | 0.998 | 0.998 | 0.998 | 0.997 | 0.995 | 0.994 | 0.994 | 0.992 | 0.991 | 0.988 | 0.982 | 0.971 | 0.957 | 0.828 | 0.24 | 0 | [7 empty] | 0.874 | 0.912 | 0.968 | 0.998 | 0.999 | 0.999 | 0.999 | 0.999 | 0.999 | 0.999 | 0.999 | 0.998 | 0.998 | 0.997 | 0.997 | 0.996 | 0.995 | 0.993 | 0.988 | 0.983 | 0.927 | 0.565 | 0.08 | 0 | [7 empty] | 1 | 0 | 1 | 2.3 | 1.3 | 3.599 | 434 | 430 | 594 | 0.557 | 0.78 | 8.2 | 9.2 | 57 | 0.22 | 420 | 2 | 2.81 | 1.58465 | 1.58958 | 1.59513 | 1.6019 | 1.60279 | 1.60671 | 1.61227 | 1.61503 | 1.61582 | 1.61656 | 1.61989 | 1.62004 | 1.62408 | 1.63208 | 1.6331 | 1.64202 | 1.65064 | 1.66623 | 1.68455 |  |  |  |  | 0.01705 | 0.017284 | 0.2301 | 0.4882 | 0.2938 | 0.237 | 0.5828 | 0.9142 | 0.227 | 0.527 | 0.2443 | 0.2338 | 0.5159 | 0.9018 | 0.0008 | 0.0005 | 0 | 0.0002 | 0.0006 | 620364.360 | lead containing glass type | 2014-02-01 | 1.7
F5 | 1.60342 | 1.60718 | 38.03 | 37.77 | 35/32 | 1.3104463 | 0.19603426 | 0.96612977 | 0.00958633048 | 0.0457627627 | 115.011883 | 2.13e-06 | 1.65e-08 | -6.98e-11 | 1.02e-06 | 6.56e-10 | 0.208 | 2.5 | 4 | 5.5 | 0.4 | 1.8 | 3.3 | 3 | 4.6 | 6.2 | 1.6 | 3.2 | 4.8 | 3.1 | 4.8 | 6.5 | 2 | 3.7 | 5.4 | 2.92 | 0.55 | 0.65 | 0.86 | 0.987 | 0.998 | 0.997 | 0.996 | 0.995 | 0.995 | 0.995 | 0.994 | 0.991 | 0.99 | 0.988 | 0.985 | 0.982 | 0.973 | 0.96 | 0.93 | 0.91 | 0.76 | 0.3 | 0 | [7 empty] | 0.787 | 0.842 | 0.941 | 0.995 | 0.999 | 0.999 | 0.998 | 0.998 | 0.998 | 0.998 | 0.998 | 0.996 | 0.996 | 0.995 | 0.994 | 0.993 | 0.989 | 0.984 | 0.971 | 0.963 | 0.896 | 0.618 | 0.08 | 0 | [7 empty] | 1 | 0 | 1 | 2.3 | 2 | 3.47 | 438 | 425 | 608 | 0.56 | 0.88 | 8 | 8.9 | 58 | 0.22 | 450 | 3 | 2.92 | 1.56934 | 1.57427 | 1.57979 | 1.58636 | 1.58721 | 1.59093 | 1.59616 | 1.59875 | 1.59948 | 1.60017 | 1.60328 | 1.60342 | 1.60718 | 1.61461 | 1.61556 | 1.62381 | 1.63176 | 1.64606 | 1.66276 |  |  |  |  | 0.015867 | 0.016078 | 0.2346 | 0.4925 | 0.2946 | 0.2371 | 0.5795 | 0.9015 | 0.2315 | 0.5317 | 0.2451 | 0.234 | 0.5131 | 0.8897 | 0.0017 | 0.0009 | -0.0001 | -0.0003 | -0.0028 | 603380.347 | lead containing glass type | 2014-02-01 | 1.8
FK5HTi | 1.48748 | 1.48913 | 70.47 | 70.29 | 29/25 | 0.90936218 | 0.279077054 | 0.891813298 | 0.0052014247 | 0.0158938446 | 95.9109448 | -7.47e-06 | 1.58e-08 | -1.23e-11 | 3.58e-07 | 4.03e-10 | 0.164 | -1.6 | -1.2 | -0.9 | -3.6 | -3.3 | -3 | -1.5 | -1.1 | -0.7 | -2.7 | -2.4 | -2 | -1.3 | -0.8 | -0.4 | -2.3 | -1.8 | -1.5 | 2.91 | 0.385 | 0.628 | 0.93 | 0.965 | 0.998 | 0.997 | 0.995 | 0.994 | 0.995 | 0.995 | 0.994 | 0.995 | 0.996 | 0.997 | 0.997 | 0.997 | 0.997 | 0.996 | 0.996 | 0.996 | 0.994 | 0.989 | 0.979 | 0.958 | 0.9 | 0.76 | 0.51 | 0.22 | 0.05 | 0.002 | 0.683 | 0.83 | 0.971 | 0.986 | 0.999 | 0.999 | 0.998 | 0.998 | 0.998 | 0.998 | 0.998 | 0.998 | 0.998 | 0.999 | 0.999 | 0.999 | 0.999 | 0.998 | 0.999 | 0.998 | 0.998 | 0.996 | 0.992 | 0.983 | 0.959 | 0.896 | 0.764 | 0.546 | 0.302 | 0.12 |  | 2 | 1 | 4 | 2 | 2.3 | 2.45 | 466 | 469 | 672 | 0.808 | 0.925 | 9.2 | 10 | 62 | 0.232 | 520 |  | 2.91 | 1.4618 | 1.46738 | 1.47312 | 1.47855 | 1.47912 | 1.48137 | 1.48409 | 1.48534 | 1.48568 | 1.486 | 1.48742 | 1.48748 | 1.48913 | 1.49225 | 1.49264 | 1.49591 | 1.49892 | 1.50398 | 1.50935 | 1.51423 | 1.51861 | 1.52409 |  | 0.006918 | 0.006959 | 0.3253 | 0.5742 | 0.3098 | 0.2388 | 0.5288 | 0.7315 | 0.3234 | 0.6203 | 0.2584 | 0.2374 | 0.4703 | 0.7271 | 0.0202 | 0.007 | 0.0001 | 0.0036 | 0.0321 | 487705.245 | i-line glass | 2013-05-17
K10 | 1.50137 | 1.50349 | 56.41 | 56.15 | 33/30 | 1.15687082 | 0.0642625444 | 0.872376139 | 0.00809424251 | 0.0386051284 | 104.74773 | 4.86e-06 | 1.72e-08 | -3.02e-11 | 3.82e-07 | 4.53e-10 | 0.26 | 3.3 | 3.9 | 4.5 | 1.3 | 1.8 | 2.4 | 3.6 | 4.2 | 4.9 | 2.3 | 2.9 | 3.6 | 3.8 | 4.5 | 5.2 | 2.8 | 3.4 | 4.2 | 3.12 | 0.52 | 0.63 | 0.85 | 0.983 | 0.996 | 0.997 | 0.994 | 0.993 | 0.993 | 0.992 | 0.991 | 0.99 | 0.988 | 0.988 | 0.987 | 0.986 | 0.982 | 0.973 | 0.966 | 0.958 | 0.91 | 0.72 | 0.31 | 0.13 | 0.02 | [5 empty] | 0.7698415 | 0.8312587 | 0.9370604 | 0.993165 | 0.9983981 | 0.9987989 | 0.9975957 | 0.9971941 | 0.9971941 | 0.9967923 | 0.9963902 | 0.9959879 | 0.9951826 | 0.9951826 | 0.9947796 | 0.9943763 | 0.9927607 | 0.9891112 | 0.9862587 | 0.9829834 | 0.9629784 | 0.8768655 | 0.6259573 | 0.37 | 0.14 | [6 empty] | 1 | 0 | 1 | 1 | 1.2 | 2.52 | 459 | 453 | 691 | 0.77 | 1.12 | 6.5 | 7.4 | 65 | 0.19 | 470 | 4 | 3.12 | 1.47507 | 1.48008 | 1.48536 | 1.49076 | 1.49137 | 1.49389 | 1.49713 | 1.49867 | 1.4991 | 1.4995 | 1.50129 | 1.50137 | 1.50349 | 1.50756 | 1.50807 | 1.51243 | 1.51649 | 1.5235 | 1.5312 | 1.53844 |  |  |  | 0.008888 | 0.008967 | 0.2835 | 0.5385 | 0.3037 | 0.2382 | 0.5475 | 0.7888 | 0.281 | 0.5817 | 0.2531 | 0.2362 | 0.486 | 0.7819 | 0.0094 | 0.0041 | -0.0007 | -0.0015 | -0.0048 | 501564.252 | lead containing glass type | 2014-02-01 | 2.6
K5G20 | 1.52344 | 1.52564 | 56.76 | 56.47 | 41/37 | 1.14094396 | 0.14500119 | 37.4705786 | 0.00694945478 | 0.0310574444 | 4536.25624 | -2.22e-06 | 8.45e-09 | -3.31e-11 | 5.44e-07 | 4.95e-10 | 0.214 | 0.8 | 1.5 | 2.2 | -1.2 | -0.6 | 0.1 | 0.6 | 1.4 | 2.1 | -0.7 | 0.1 | 0.8 | 0.6 | 1.4 | 2.2 | -0.5 | 0.3 | 1.1 |  | 0.32 | 0.46 | 0.76 | 0.976 | 0.995 | 0.992 | 0.987 | 0.985 | 0.982 | 0.976 | 0.961 | 0.93 | 0.89 | 0.82 | 0.68 | 0.61 | 0.39 | 0.13 | 0 | [11 empty] | 0.634 | 0.733 | 0.896 | 0.99 | 0.998 | 0.997 | 0.995 | 0.994 | 0.993 | 0.99 | 0.984 | 0.971 | 0.954 | 0.924 | 0.857 | 0.821 | 0.686 | 0.442 | 0.13 | 0.029 | [12 empty] | 0 | 1 | 1 |  | 2.593 | 483 | 501 | 679 | 0.79 | 1 | 8.99 | 10.28 | 68 | 0.222 | 510 |  |  | 1.49784 | 1.50236 | 1.5073 | 1.51258 | 1.51319 | 1.51573 | 1.51906 | 1.52065 | 1.52109 | 1.52151 | 1.52336 | 1.52344 | 1.52564 | 1.52987 | 1.5304 | 1.53494 | 1.53919 | 1.54651 | [5 empty] | 0.009222 | 0.009308 | 0.2764 | 0.5327 | 0.3027 | 0.2382 | 0.55 | 0.7943 | 0.2738 | 0.5755 | 0.2523 | 0.236 | 0.4881 | 0.787 | -0.0051 | -0.0025 | 0.0005 | 0.0017 | 0.0065 | 523568.259 | radiation resistant glass, lead containing glass type | 2014-02-01 | 6.8
K7 | 1.51112 | 1.51314 | 60.41 | 60.15 | 33/30 | 1.1273555 | 0.124412303 | 0.827100531 | 0.00720341707 | 0.0269835916 | 100.384588 | -1.67e-06 | 8.8e-09 | -2.86e-11 | 5.42e-07 | 7.81e-10 | 0.172 | 1 | 1.6 | 2.1 | -1 | -0.4 | 0.1 | 0.9 | 1.6 | 2.2 | -0.4 | 0.2 | 0.9 | 0.8 | 1.6 | 2.3 | -0.2 | 0.6 | 1.2 | 2.95 | 0.34 | 0.5 | 0.79 | 0.98 | 0.994 | 0.996 | 0.995 | 0.995 | 0.994 | 0.994 | 0.993 | 0.99 | 0.99 | 0.99 | 0.99 | 0.99 | 0.988 | 0.983 | 0.976 | 0.971 | 0.94 | 0.78 | 0.42 | 0.1 | [6 empty] | 0.6495186 | 0.7578583 | 0.9100198 | 0.9919515 | 0.9975957 | 0.9983981 | 0.997997 | 0.997997 | 0.9975957 | 0.9975957 | 0.9971941 | 0.9959879 | 0.9959879 | 0.9959879 | 0.9959879 | 0.9959879 | 0.9951826 | 0.993165 | 0.99033 | 0.9882975 | 0.9755536 | 0.9053945 | 0.7068052 | 0.3981072 | 0.09 | [6 empty] | 3 | 0 | 2 | 1 | 2.3 | 2.53 | 513 |  | 712 |  |  | 8.4 | 9.7 | 69 | 0.214 | 520 | 3 | 2.95 | 1.48553 | 1.49046 | 1.49565 | 1.50091 | 1.5015 | 1.50394 | 1.50707 | 1.50854 | 1.50895 | 1.50934 | 1.51105 | 1.51112 | 1.51314 | 1.517 | 1.51748 | 1.52159 | 1.5254 | 1.53189 | 1.53891 | 1.54537 |  |  |  | 0.008461 | 0.008531 | 0.288 | 0.5436 | 0.3049 | 0.2385 | 0.5422 | 0.7677 | 0.2857 | 0.5874 | 0.2542 | 0.2365 | 0.4814 | 0.7614 | 0.0001 | -0.0001 | 0 | 0 | -0.0001 | 511604.253 |  | 2014-02-01 | 2.1
LAFN7 | 1.7495 | 1.75458 | 34.95 | 34.72 | 40/35 | 1.66842615 | 0.298512803 | 1.0774376 | 0.0103159999 | 0.0469216348 | 82.5078509 | 7.27e-06 | 1.31e-08 | -3.32e-11 | 8.88e-07 | 9.32e-10 | 0.248 | 6 | 7.8 | 9.7 | 3.7 | 5.4 | 7.2 | 6.3 | 8.3 | 10.4 | 4.8 | 6.7 | 8.9 | 6.5 | 8.6 | 10.9 | 5.3 | 7.4 | 9.7 | 1.77 | 0.09 | 0.41 | 0.85 | 0.96 | 0.996 | 0.996 | 0.995 | 0.995 | 0.995 | 0.994 | 0.994 | 0.982 | 0.965 | 0.94 | 0.88 | 0.85 | 0.78 | 0.65 | 0.4 | 0.22 | 0.01 | [9 empty] | 0.3816779 | 0.700025 | 0.9370604 | 0.9838038 | 0.9983981 | 0.9983981 | 0.997997 | 0.997997 | 0.997997 | 0.9975957 | 0.9975957 | 0.9927607 | 0.9858502 | 0.9755536 | 0.950152 | 0.9370604 | 0.9053945 | 0.8417155 | 0.6931448 | 0.545719 | 0.125 | [10 empty] | 3 | 1 | 53.3 | 2.2 | 4.3 | 4.38 | 500 | 481 | 573 |  | 0.77 | 5.3 | 6.4 | 80 | 0.28 | 520 | 3 | 1.77 | 1.70211 | 1.70934 | 1.71726 | 1.72642 | 1.72758 | 1.73264 | 1.7397 | 1.74319 | 1.74418 | 1.74511 | 1.74931 | 1.7495 | 1.75458 | 1.76464 | 1.76592 | 1.77713 | 1.78798 | 1.80762 | [5 empty] | 0.021445 | 0.021735 | 0.236 | 0.4921 | 0.2941 | 0.2369 | 0.5825 | 0.916 | 0.2329 | 0.5311 | 0.2446 | 0.2338 | 0.5158 | 0.9037 | 0.0174 | 0.0078 | -0.0011 | -0.0025 | -0.0093 | 750350.438 | lead containing glass type | 2014-02-01 | 3.9
LAK9G15 | 1.69064 | 1.69364 | 54.76 | 54.53 | 46/38 | 1.28773667 | 0.518244853 | 26.1756109 | 0.0055754192 | 0.0223679524 | 1892.2533 | 2.19e-06 | 1.16e-08 | -7.71e-12 | 4.82e-07 | 4.5e-10 | 0.193 | 3 | 3.8 | 4.5 | 0.7 | 1.5 | 2.1 | 3 | 3.9 | 4.7 | 1.5 | 2.4 | 3.2 | 3.2 | 4.1 | 5 | 2 | 2.9 | 3.8 | 1.86 | 0.16 | 0.49 | 0.91 | 0.987 | 0.996 | 0.986 | 0.982 | 0.978 | 0.973 | 0.964 | 0.93 | 0.81 | 0.57 | 0.32 | 0.09 | 0.04 | 0.01 | 0 | [12 empty] | 0.4804498 | 0.7517586 | 0.9629784 | 0.9947796 | 0.9983981 | 0.9943763 | 0.9927607 | 0.9911412 | 0.9891112 | 0.9854414 | 0.971389 | 0.9191661 | 0.7986379 | 0.6339573 | 0.3816779 | 0.2916 | 0.1225 | 0.0256 | [13 empty] | 1-2 | 2 | 53 | 1.3 | 4.3 | 3.525 | 634 | 635 | 710 | 0.66 | 0.88 | 6.34 | 7.56 | 107.83 | 0.288 | 721 |  | 1.86 | 1.65362 | 1.66043 | 1.66783 | 1.67552 | 1.67639 | 1.67999 | 1.68462 | 1.6868 | 1.68741 | 1.68798 | 1.69052 | 1.69064 | 1.69364 | 1.69941 | 1.70013 | 1.7063 | 1.71205 | [6 empty] | 0.012612 | 0.012721 | 0.2852 | 0.54 | 0.304 | 0.2383 | 0.5462 |  | 0.2828 | 0.5834 | 0.2533 | 0.2362 | 0.4849 |  | 0.0205 | 0.0095 | -0.0018 | -0.0055 |  | 691548.353 | radiation resistant glass | 2022-01-24 | 32.6
LASF35 | 2.02204 | 2.03035 | 29.06 | 28.84 | 45/37* | 2.45505861 | 0.453006077 | 2.3851308 | 0.0135670404 | 0.054580302 | 167.904715 | 1.43e-07 | 8.71e-09 | -2.71e-11 | 1.02e-06 | 1.5e-09 | 0.263 | 2.6 | 5 | 7.8 | -0.1 | 2.2 | 5 | 2.7 | 5.5 | 9 | 1 | 3.8 | 7.1 | 2.8 | 5.9 | 9.7 | 1.4 | 4.5 | 8.3 | 0.73 | 0.55 | 0.72 | 0.934 | 0.987 | 0.994 | 0.981 | 0.974 | 0.969 | 0.962 | 0.943 | 0.874 | 0.774 | 0.67 | 0.55 | 0.39 | 0.32 | 0.18 | 0.05 | 0 | [11 empty] | 0.7873087 | 0.8768655 | 0.9730581 | 0.9947796 | 0.9975957 | 0.9923562 | 0.9895177 | 0.9874827 | 0.9846231 | 0.9767978 | 0.9475553 | 0.9026022 | 0.851981 | 0.7873087 | 0.6861607 | 0.6339573 | 0.503627 | 0.3017088 | 0.1 | 0.03 | 0 | [10 empty] | 1 | 0 | 1.3 | 1 | 1.3 | 5.41 | 774 |  |  | 0.445 | 0.92 | 7.4 | 8.5 | 132 | 0.303 | 810 | 1 | 0.73 | 1.95946 | 1.96639 | 1.97472 | 1.98624 | 1.98786 | 1.99531 | 2.00628 | 2.01185 | 2.01343 | 2.01493 | 2.02173 | 2.02204 | 2.03035 | 2.04702 | 2.04916 | 2.06805 | 2.08663 | [6 empty] | 0.03517 | 0.035721 | 0.2118 | 0.4701 | 0.2899 | 0.2364 | 0.5982 |  | 0.2086 | 0.5073 | 0.2409 | 0.2327 | 0.5291 |  | -0.0009 | -0.0006 | 0.0006 | 0.0033 |  | 022291.541 |  | 2014-02-01 | 36.7
LF5 | 1.58144 | 1.58482 | 40.85 | 40.57 | 34/31 | 1.28035628 | 0.163505973 | 0.893930112 | 0.00929854416 | 0.0449135769 | 110.493685 | -2.27e-06 | 9.71e-09 | -2.83e-11 | 8.36e-07 | 9.95e-10 | 0.228 | 0.8 | 1.9 | 3.1 | -1.3 | -0.2 | 0.9 | 0.8 | 2 | 3.4 | -0.6 | 0.7 | 2 | 0.8 | 2.2 | 3.7 | -0.3 | 1.1 | 2.6 | 2.83 |  | 0.66 | 0.87 | 0.992 | 0.998 | 0.998 | 0.998 | 0.998 | 0.997 | 0.99683 | 0.996 | 0.995 | 0.994 | 0.993 | 0.992 | 0.992 | 0.984 | 0.973 | 0.961 | 0.954 | 0.88 | 0.57 | 0.04 | [8 empty] | 0.8468716 | 0.9458183 | 0.9967923 | 0.9991995 | 0.9991995 | 0.9991995 | 0.9991995 | 0.9987989 | 0.9987308 | 0.9983981 | 0.997997 | 0.9975957 | 0.9971941 | 0.9967923 | 0.9967923 | 0.993569 | 0.9891112 | 0.9842136 | 0.9813397 | 0.950152 | 0.7986379 | 0.32 | 0.04 | [7 empty] | 2 | 0 | 1 | 2.3 | 2 | 3.22 | 419 | 411 | 585 | 0.657 | 0.866 | 9.1 | 10.6 | 59 | 0.223 | 450 | 2 | 2.83 | 1.54966 | 1.55445 | 1.55975 | 1.56594 | 1.56672 | 1.57014 | 1.57489 | 1.57723 | 1.57789 | 1.57851 | 1.58132 | 1.58144 | 1.58482 | 1.59146 | 1.59231 | 1.59964 | 1.60668 | 1.61926 | 1.6338 |  |  |  |  | 0.014233 | 0.014413 | 0.2401 | 0.4981 | 0.2959 | 0.2373 | 0.5748 | 0.8836 | 0.2371 | 0.5378 | 0.2462 | 0.2343 | 0.5091 | 0.8726 | -0.0006 | 0 | -0.0001 | -0.0003 | -0.0037 | 581409.322 | lead containing glass type | 2014-02-01 | 2.1
LF5G19 | 1.59655 | 1.6001 | 39.89 | 39.6 | 45/39 | 1.34611327 | 0.142428018 | 0.900477176 | 0.0097174385 | 0.0501911619 | 111.959703 | -8.15e-06 | 1.34e-08 | -9.22e-12 | 8.57e-07 | 8.26e-10 | 0.243 | -2.1 | -0.9 | 0.4 | -4.2 | -3.1 | -1.8 | -2 | -0.7 | 0.8 | -3.3 | -2.1 | -0.6 | -1.8 | -0.3 | 1.3 | -2.8 | -1.4 | 0.1 | 2.8 | 0.2 | 0.316 | 0.707 | 0.979 | 0.998 | 0.993 | 0.987 | 0.983 | 0.977 | 0.966 | 0.934 | 0.832 | 0.612 | 0.35 | 0.09 | 0.04 | [14 empty] | 0.5253056 | 0.6307755 | 0.870498 | 0.9915465 | 0.999 | 0.9971941 | 0.9947796 | 0.993165 | 0.9907357 | 0.9862587 | 0.9730581 | 0.9290719 | 0.8216759 | 0.6570936 | 0.3816779 | 0.2759459 | 0.09 | [14 empty] | 2-3 | 2 | 3.4 | 2.2 | 3 | 3.3 | 474 | 462 | 606 | 0.58 | 0.75 | 10.65 | 11.42 | 56 | 0.242 | 410 | 2 | 2.8 | 1.56416 | 1.5689 | 1.57419 | 1.58045 | 1.58125 | 1.58477 | 1.5897 | 1.59214 | 1.59284 | 1.59349 | 1.59642 | 1.59655 | 1.6001 | 1.6071 | 1.60799 | 1.61578 | 1.6233 | [6 empty] | 0.014954 | 0.015153 | 0.2355 | 0.493 | 0.2946 | 0.237 | 0.5803 |  | 0.2324 | 0.5322 | 0.2451 | 0.2339 | 0.5139 |  | -0.0056 | -0.0028 | 0.0009 | 0.0036 |  | 597399.330 | radiation resistant glass, lead containing glass type | 2014-02-01 | 3.1
LF5HTi | 1.58144 | 1.58482 | 40.89 | 40.61 | 33/31 | 1.28552924 | 0.158357622 | 0.892175122 | 0.0093988626 | 0.0452566659 | 110.544829 | -2.26e-06 | 1.17e-08 | -4.14e-11 | 8.24e-07 | 7.78e-10 | 0.232 | 0.7 | 1.8 | 3 | -1.4 | -0.3 | 0.8 | 0.8 | 2 | 3.4 | -0.6 | 0.7 | 2 | 0.8 | 2.2 | 3.6 | -0.3 | 1.1 | 2.5 | 2.83 | 0.532 | 0.628 | 0.852 | 0.991 | 0.999 | 0.999 | 0.999 | 0.999 | 0.999 | 0.999 | 0.998 | 0.998 | 0.998 | 0.997 | 0.997 | 0.997 | 0.996 | 0.995 | 0.993 | 0.991 | 0.962 | 0.75 | 0.089 | 0 | [6 empty] | 0.777 | 0.83 | 0.938 | 0.996 | 0.999 | 0.999 | 0.999 | 0.999 | 0.999 | 0.999 | 0.999 | 0.999 | 0.999 | 0.999 | 0.999 | 0.999 | 0.999 | 0.998 | 0.997 | 0.996 | 0.985 | 0.891 | 0.38 | 0.02 | 0 | [6 empty] | 2 | 0 | 1 | 2.3 | 2 | 3.22 | 419 | 411 | 585 | 0.657 | 0.866 | 9.1 | 10.6 | 59 | 0.223 | 450 |  | 2.83 | 1.5497 | 1.55448 | 1.55978 | 1.56596 | 1.56674 | 1.57015 | 1.5749 | 1.57724 | 1.5779 | 1.57852 | 1.58132 | 1.58144 | 1.58482 | 1.59145 | 1.5923 | 1.59963 | 1.60665 | 1.61921 | [5 empty] | 0.01422 | 0.0144 | 0.2401 | 0.4982 | 0.2959 | 0.2373 | 0.5746 | 0.8831 | 0.2371 | 0.538 | 0.2462 | 0.2343 | 0.509 | 0.8721 | -0.0006 | 0 | -0.0001 | -0.0004 | -0.0041 | 581409.322 | i-line glass | 2013-05-17
LLF1 | 1.54814 | 1.55099 | 45.75 | 45.47 | 33/31 | 1.21640125 | 0.13366454 | 0.883399468 | 0.00857807248 | 0.0420143003 | 107.59306 | 3.25e-07 | 1.74e-08 | -6.12e-11 | 6.53e-07 | 2.58e-10 | 0.233 | 1.5 | 2.4 | 3.4 | -0.6 | 0.3 | 1.3 | 1.9 | 2.9 | 3.9 | 0.6 | 1.5 | 2.5 | 2 | 3 | 4.1 | 1 | 2 | 3 | 3.05 | 0.5 | 0.61 | 0.84 | 0.99 | 0.996 | 0.997 | 0.996 | 0.996 | 0.997 | 0.997 | 0.996 | 0.996 | 0.996 | 0.995 | 0.99405 | 0.99327 | 0.992 | 0.988 | 0.984 | 0.981 | 0.955 | 0.81 | 0.3 | 0.01 | [6 empty] | 0.7578583 | 0.8206008 | 0.932635 | 0.9959879 | 0.9983981 | 0.9987989 | 0.9983981 | 0.9983981 | 0.9987989 | 0.9987989 | 0.9983981 | 0.9983981 | 0.9983981 | 0.997997 | 0.9976157 | 0.9973025 | 0.9967923 | 0.9951826 | 0.993569 | 0.9923562 | 0.981751 | 0.9191661 | 0.6178009 | 0.24 | 0.024 | 0.002 | [5 empty] | 1 | 0 | 1 | 2 | 1 | 2.94 | 431 | 426 | 628 | 0.65 | 0.99 | 8.1 | 9.2 | 60 | 0.208 | 450 | 3 | 3.05 | 1.51865 | 1.52354 | 1.52884 | 1.5347 | 1.53541 | 1.53845 | 1.54256 | 1.54457 | 1.54513 | 1.54566 | 1.54803 | 1.54814 | 1.55099 | 1.55655 | 1.55725 | 1.56333 | 1.56911 | 1.57932 | 1.59092 |  |  |  |  | 0.011981 | 0.012118 | 0.2537 | 0.5108 | 0.2983 | 0.2376 | 0.566 | 0.852 | 0.2508 | 0.5516 | 0.2484 | 0.2349 | 0.5017 | 0.8424 | 0.0025 | 0.0012 | -0.0003 | -0.0009 | -0.0062 | 548458.294 | lead containing glass type | 2014-02-01 | 2.1
LLF1HTi | 1.54815 | 1.55099 | 45.9 | 45.62 | 33/31 | 1.22510445 | 0.125155671 | 0.892236751 | 0.00870432098 | 0.0427325235 | 108.049968 | 2.55e-07 | 1.41e-08 | -3.32e-11 | 6.74e-07 | 6.27e-10 | 0.227 | 1.7 | 2.6 | 3.5 | -0.4 | 0.5 | 1.4 | 1.8 | 2.9 | 3.9 | 0.5 | 1.5 | 2.5 | 2 | 3.1 | 4.2 | 0.9 | 2 | 3.1 | 3.05 | 0.4768861 | 0.5789658 | 0.8331029 | 0.9899959 | 0.9993544 | 0.9987527 | 0.9984966 | 0.9984213 | 0.9984263 | 0.9983509 | 0.9979537 | 0.9975208 | 0.9971831 | 0.9969713 | 0.9966886 | 0.9965724 | 0.9961023 | 0.9952462 | 0.994098 | 0.9929559 | 0.982 | 0.892 | 0.441 | 0.026 | 0 | [5 empty] | 0.744 | 0.804 | 0.93 | 0.996 | 0.999 | 0.999 | 0.999 | 0.999 | 0.999 | 0.999 | 0.999 | 0.999 | 0.999 | 0.999 | 0.999 | 0.999 | 0.998 | 0.998 | 0.998 | 0.997 | 0.993 | 0.955 | 0.721 | 0.231 | 0 | [6 empty] | 1 | 0 | 1 | 2 | 1 | 2.94 | 431 | 426 | 628 | 0.65 | 0.99 | 8.1 | 9.2 | 60 | 0.208 | 450 |  | 3.05 | 1.51863 | 1.52354 | 1.52886 | 1.53473 | 1.53544 | 1.53848 | 1.54259 | 1.54459 | 1.54515 | 1.54568 | 1.54804 | 1.54815 | 1.55099 | 1.55653 | 1.55723 | 1.56328 | 1.56904 | 1.5792 | [5 empty] | 0.011942 | 0.012078 | 0.2544 | 0.5114 | 0.2985 | 0.2376 | 0.5656 | 0.8512 | 0.2515 | 0.5523 | 0.2485 | 0.2349 | 0.5014 | 0.8416 | 0.0031 | 0.0015 | -0.0003 | -0.001 | -0.0062 | 548459.294 | i-line glass | 2013-05-17
N-BAF10 | 1.67003 | 1.67341 | 47.11 | 46.83 | 39/35 | 1.5851495 | 0.143559385 | 1.08521269 | 0.00926681282 | 0.0424489805 | 105.613573 | 3.79e-06 | 1.28e-08 | -1.42e-11 | 5.84e-07 | 7.6e-10 | 0.22 | 3.7 | 4.7 | 5.6 | 1.5 | 2.4 | 3.3 | 3.8 | 4.9 | 6 | 2.4 | 3.5 | 4.5 | 4 | 5.2 | 6.4 | 2.9 | 4.1 | 5.3 | 2.37 | 0.45 | 0.68 | 0.92 | 0.98 | 0.994 | 0.994 | 0.99 | 0.991 | 0.99 | 0.99 | 0.981 | 0.967 | 0.954 | 0.94 | 0.9 | 0.88 | 0.8 | 0.66 | 0.44 | 0.31 | 0.01 | [9 empty] | 0.727 | 0.857 | 0.967 | 0.992 | 0.998 | 0.998 | 0.996 | 0.996 | 0.996 | 0.996 | 0.992 | 0.987 | 0.981 | 0.976 | 0.959 | 0.95 | 0.915 | 0.847 | 0.72 | 0.626 | 0.176 | [10 empty] | 1 | 0 | 4.3 | 1.3 | 1 | 3.745 | 660 | 652 | 790 | 0.56 | 0.78 | 6.18 | 7.04 | 89 | 0.271 | 620 | 4 | 2.37 | 1.63524 | 1.64094 | 1.64714 | 1.65404 | 1.65488 | 1.65849 | 1.66339 | 1.66578 | 1.66645 | 1.66708 | 1.6699 | 1.67003 | 1.67341 | 1.68 | 1.68083 | 1.68801 | 1.6948 | [6 empty] | 0.014222 | 0.01438 | 0.2539 | 0.5122 | 0.2989 | 0.2377 | 0.5629 |  | 0.2511 | 0.5533 | 0.2489 | 0.2351 | 0.499 |  | -0.0024 | -0.0005 | -0.0003 | -0.0016 |  | 670471.375 |  | 2014-02-01 | 1.5
N-BAF4 | 1.60568 | 1.60897 | 43.72 | 43.43 | 39/35 | 1.42056328 | 0.102721269 | 1.14380976 | 0.00942015382 | 0.0531087291 | 110.278856 | 9.39e-07 | 1.24e-08 | -9e-12 | 6.17e-07 | 8.42e-10 | 0.242 | 2.2 | 3.1 | 4.1 | 0.1 | 0.9 | 1.9 | 2.2 | 3.3 | 4.5 | 0.9 | 1.9 | 3 | 2.4 | 3.6 | 4.9 | 1.3 | 2.5 | 3.8 | 2.58 | 0.42 | 0.64 | 0.89 | 0.977 | 0.994 | 0.994 | 0.991 | 0.99 | 0.992 | 0.992 | 0.985 | 0.971 | 0.959 | 0.94 | 0.9 | 0.87 | 0.77 | 0.58 | 0.28 | 0.13 | [10 empty] | 0.7068052 | 0.8365116 | 0.9544562 | 0.9907357 | 0.9975957 | 0.9975957 | 0.9963902 | 0.9959879 | 0.9967923 | 0.9967923 | 0.9939728 | 0.9882975 | 0.9833937 | 0.9755536 | 0.9587315 | 0.9458183 | 0.9007334 | 0.8042132 | 0.6009844 | 0.4421579 | 0.012 | [10 empty] | 1 | 0 | 1 | 1.2 | 1.3 | 2.889 | 580 | 580 | 709 | 0.74 | 1.02 | 7.24 | 8.29 | 85 | 0.231 | 610 | 3 | 2.58 | 1.57092 | 1.57685 | 1.58323 | 1.59016 | 1.59099 | 1.59452 | 1.59926 | 1.60157 | 1.60222 | 1.60282 | 1.60556 | 1.60568 | 1.60897 | 1.61542 | 1.61624 | 1.62336 | 1.63022 | [6 empty] | 0.013853 | 0.014021 | 0.2545 | 0.5089 | 0.2972 | 0.2372 | 0.5733 |  | 0.2515 | 0.5491 | 0.2473 | 0.2344 | 0.5081 |  | 0.011 | 0.0041 | 0.0002 | 0.003 |  | 606437.289 |  | 2014-02-01 | 1.5
N-BAF51 | 1.65224 | 1.65569 | 44.96 | 44.67 | 39/34 | 1.51503623 | 0.153621958 | 1.15427909 | 0.00942734715 | 0.04308265 | 124.889868 | -2.84e-07 | 1.04e-08 | -1.8e-11 | 7.01e-07 | 8.47e-10 | 0.219 | 1.7 | 2.8 | 3.8 | -0.5 | 0.5 | 1.5 | 1.7 | 2.9 | 4.1 | 0.3 | 1.5 | 2.7 | 1.8 | 3.1 | 4.4 | 0.7 | 2 | 3.3 | 2.22 | 0.48 | 0.63 | 0.87 | 0.98 | 0.993 | 0.993 | 0.99 | 0.99 | 0.992 | 0.991 | 0.985 | 0.97 | 0.956 | 0.94 | 0.91 | 0.89 | 0.82 | 0.69 | 0.47 | 0.33 | 0.02 | [9 empty] | 0.7455839 | 0.8312587 | 0.9458183 | 0.9919515 | 0.9971941 | 0.9971941 | 0.9959879 | 0.9959879 | 0.9967923 | 0.9963902 | 0.9939728 | 0.9878902 | 0.9821621 | 0.9755536 | 0.9629784 | 0.9544562 | 0.9236885 | 0.8620643 | 0.7393314 | 0.6418087 | 0.2091279 | [10 empty] | 2 | 0 | 5.4 | 1.3 | 1 | 3.333 | 569 | 574 | 712 | 0.84 | 0.67 | 8.37 | 9.49 | 91 | 0.262 | 560 | 5 | 2.22 | 1.61873 | 1.6239 | 1.62961 | 1.63619 | 1.63701 | 1.64059 | 1.64551 | 1.64792 | 1.6486 | 1.64924 | 1.65211 | 1.65224 | 1.65569 | 1.66243 | 1.66328 | 1.67065 | 1.67766 | [6 empty] | 0.014507 | 0.014677 | 0.2463 | 0.5055 | 0.2977 | 0.2376 | 0.567 |  | 0.2435 | 0.546 | 0.2479 | 0.2349 | 0.5024 |  | -0.0064 | -0.0022 | -0.0001 | -0.0012 |  | 652450.333 |  | 2014-02-01 | 1.9
N-BAF52 | 1.60863 | 1.61173 | 46.6 | 46.3 | 39/35 | 1.43903433 | 0.0967046052 | 1.09875818 | 0.00907800128 | 0.050821208 | 105.691856 | 1.15e-06 | 1.27e-08 | -5.08e-12 | 5.64e-07 | 6.38e-10 | 0.238 | 2.3 | 3.1 | 4 | 0.2 | 0.9 | 1.8 | 2.3 | 3.3 | 4.3 | 0.9 | 1.9 | 2.9 | 2.5 | 3.6 | 4.7 | 1.4 | 2.5 | 3.6 | 2.42 | 0.39 | 0.63 | 0.89 | 0.975 | 0.994 | 0.993 | 0.99 | 0.989 | 0.99 | 0.989 | 0.98 | 0.967 | 0.954 | 0.938 | 0.9 | 0.88 | 0.8 | 0.65 | 0.37 | 0.21 | [10 empty] | 0.6861607 | 0.8312587 | 0.9544562 | 0.989924 | 0.9975957 | 0.9971941 | 0.9959879 | 0.9955854 | 0.9959879 | 0.9955854 | 0.9919515 | 0.986667 | 0.9813397 | 0.9747228 | 0.9587315 | 0.950152 | 0.9146101 | 0.8417155 | 0.6718629 | 0.5356582 | 0.048 | [10 empty] | 1 | 0 | 1 | 1.3 | 1 | 3.045 | 594 | 596 | 716 | 0.68 | 0.96 | 6.86 | 7.83 | 86 | 0.237 | 600 | 3 | 2.42 | 1.57475 | 1.58067 | 1.58702 | 1.59381 | 1.59461 | 1.59801 | 1.60254 | 1.60473 | 1.60535 | 1.60593 | 1.60852 | 1.60863 | 1.61173 | 1.61779 | 1.61856 | 1.62521 | 1.63157 | [6 empty] | 0.013061 | 0.013211 | 0.26 | 0.5147 | 0.2985 | 0.2374 | 0.5678 |  | 0.2571 | 0.5555 | 0.2485 | 0.2348 | 0.5035 |  | 0.0087 | 0.0031 | 0.0002 | 0.0024 |  | 609466.305 |  | 2014-02-01 | 1.9
N-BAK1 | 1.5725 | 1.57487 | 57.55 | 57.27 | 33/29 | 1.12365662 | 0.309276848 | 0.881511957 | 0.00644742752 | 0.0222284402 | 107.297751 | 1.86e-07 | 1.29e-08 | -1.87e-11 | 5.25e-07 | 5.46e-10 | 0.182 | 1.7 | 2.4 | 3 | -0.4 | 0.2 | 0.8 | 1.8 | 2.5 | 3.2 | 0.4 | 1.2 | 1.8 | 1.9 | 2.7 | 3.5 | 0.9 | 1.7 | 2.4 | 2.62 | 0.584 | 0.721 | 0.903 | 0.986 | 0.996 | 0.997 | 0.995 | 0.995 | 0.995 | 0.995 | 0.992 | 0.99 | 0.989 | 0.99 | 0.99 | 0.99 | 0.988 | 0.983 | 0.977 | 0.969 | 0.93 | 0.82 | 0.57 | 0.29 | 0.07 | [5 empty] | 0.8064271 | 0.8773525 | 0.9600085 | 0.9943763 | 0.9983981 | 0.9987989 | 0.997997 | 0.997997 | 0.997997 | 0.997997 | 0.9967923 | 0.9959879 | 0.9955854 | 0.9959879 | 0.9959879 | 0.9959879 | 0.9951826 | 0.993165 | 0.9907357 | 0.9874827 | 0.971389 | 0.9236885 | 0.7986379 | 0.6094796 | 0.3451749 | 0.102 | 0.014 |  |  |  |  | 2 | 1 | 3.3 | 1.2 | 2 | 3.19 | 592 | 592 | 746 | 0.687 | 0.795 | 7.6 | 8.6 | 73 | 0.252 | 530 | 2 | 2.62 | 1.54556 | 1.55032 | 1.55543 | 1.56088 | 1.56152 | 1.56421 | 1.56778 | 1.56949 | 1.56997 | 1.57041 | 1.57241 | 1.5725 | 1.57487 | 1.57943 | 1.58 | 1.58488 | 1.58941 | 1.59716 | 1.60554 | 1.61326 |  |  |  | 0.009948 | 0.010039 | 0.2712 | 0.5301 | 0.3029 | 0.2384 | 0.5472 | 0.7788 | 0.2687 | 0.573 | 0.2525 | 0.2362 | 0.4855 | 0.7717 | -0.0167 | -0.0069 | 0.0006 | 0.0002 | -0.0075 | 573576.319 |  | 2014-02-01 | 1.2
N-BAK2 | 1.53996 | 1.54212 | 59.71 | 59.44 | 32/28 | 1.01662154 | 0.319903051 | 0.937232995 | 0.00592383763 | 0.0203828415 | 113.118417 | -1.45e-06 | 1.1e-08 | 4.89e-12 | 5.16e-07 | 3.05e-10 | 0.164 | 1.1 | 1.8 | 2.3 | -0.9 | -0.3 | 0.2 | 1 | 1.7 | 2.3 | -0.3 | 0.3 | 0.9 | 1.1 | 1.8 | 2.4 | 0.1 | 0.8 | 1.4 | 2.6 | 0.5 | 0.63 | 0.85 | 0.984 | 0.997 | 0.996 | 0.995 | 0.994 | 0.995 | 0.995 | 0.994 | 0.992 | 0.992 | 0.993 | 0.993 | 0.993 | 0.992 | 0.99 | 0.989 | 0.986 | 0.971 | 0.91 | 0.7 | 0.4 | 0.1 | [5 empty] | 0.758 | 0.831 | 0.937 | 0.993569 | 0.9987989 | 0.997997 | 0.9975957 | 0.998 | 0.9975957 | 0.9975957 | 0.998 | 0.997 | 0.997 | 0.9967923 | 0.9967923 | 0.9967923 | 0.997 | 0.9955854 | 0.9955854 | 0.9943763 | 0.9882975 | 0.963 | 0.867 | 0.693 | 0.398 | 0.158 | 0.04 |  |  |  |  | 2 | 0 | 1 | 1 | 2.3 | 2.86 | 554 | 550 | 727 | 0.69 | 0.92 | 8 | 9 | 71 | 0.233 | 530 | 2 | 2.6 | 1.51387 | 1.51871 | 1.52385 | 1.52919 | 1.5298 | 1.53234 | 1.53564 | 1.53721 | 1.53765 | 1.53806 | 1.53988 | 1.53996 | 1.54212 | 1.54625 | 1.54677 | 1.55117 | 1.55525 | 1.56221 | 1.56971 | 1.5766 | 1.58287 |  |  | 0.009043 | 0.00912 | 0.281 | 0.5382 | 0.3042 | 0.2385 | 0.5437 | 0.7695 | 0.2787 | 0.5817 | 0.2536 | 0.2364 | 0.4826 | 0.763 | -0.0089 | -0.0039 | 0.0004 | 0.0004 | -0.0027 | 540597.286 |  | 2014-02-01 | 1.2
N-BAK4 | 1.56883 | 1.57125 | 55.98 | 55.7 | 36/33 | 1.28834642 | 0.132817724 | 0.945395373 | 0.00779980626 | 0.0315631177 | 105.965875 | 3.06e-06 | 1.44e-08 | -2.23e-11 | 5.46e-07 | 6.05e-10 | 0.189 | 3 | 3.7 | 4.4 | 0.9 | 1.5 | 2.2 | 3.1 | 3.9 | 4.7 | 1.8 | 2.6 | 3.3 | 3.3 | 4.2 | 5 | 2.2 | 3.1 | 3.9 | 2.9 | 0.54 | 0.71 | 0.9 | 0.982 | 0.995 | 0.997 | 0.995 | 0.995 | 0.996 | 0.996 | 0.994 | 0.989 | 0.988 | 0.987 | 0.983 | 0.98 | 0.967 | 0.94 | 0.89 | 0.84 | 0.55 | 0.07 | [8 empty] | 0.7815513 | 0.8719736 | 0.9587315 | 0.9927607 | 0.997997 | 0.9987989 | 0.997997 | 0.997997 | 0.9983981 | 0.9983981 | 0.9975957 | 0.9955854 | 0.9951826 | 0.9947796 | 0.993165 | 0.9919515 | 0.986667 | 0.9755536 | 0.9544562 | 0.932635 | 0.7873087 | 0.3451749 | 0.012 | [8 empty] | 1 | 0 | 1.2 | 1 | 1 | 3.046 | 581 | 569 | 725 | 0.68 | 0.88 | 6.99 | 7.93 | 77 | 0.24 | 550 | 2 | 2.9 | 1.54044 | 1.54561 | 1.55111 | 1.55688 | 1.55755 | 1.56034 | 1.564 | 1.56575 | 1.56624 | 1.5667 | 1.56874 | 1.56883 | 1.57125 | 1.57591 | 1.57649 | 1.58149 | 1.58614 | 1.59415 | [5 empty] | 0.010162 | 0.010255 | 0.2749 | 0.5321 | 0.3029 | 0.2383 | 0.5487 | 0.7879 | 0.2724 | 0.575 | 0.2524 | 0.2361 | 0.4869 | 0.7807 | -0.0034 | -0.0013 | -0.0001 | -0.001 | -0.0087 | 569560.305 |  | 2014-02-01 | 1
N-BAK4HT | 1.56883 | 1.57125 | 55.98 | 55.7 | 36/33 | 1.28834642 | 0.132817724 | 0.945395373 | 0.00779980626 | 0.0315631177 | 105.965875 | 3.06e-06 | 1.44e-08 | -2.23e-11 | 5.46e-07 | 6.05e-10 | 0.189 | 3 | 3.7 | 4.4 | 0.9 | 1.5 | 2.2 | 3.1 | 3.9 | 4.7 | 1.8 | 2.6 | 3.3 | 3.3 | 4.2 | 5 | 2.2 | 3.1 | 3.9 | 2.9 | 0.673 | 0.811 | 0.949 | 0.991 | 0.998 | 0.996 | 0.996 | 0.996 | 0.996 | 0.996 | 0.995 | 0.993 | 0.992 | 0.991 | 0.985 | 0.983 | 0.972 | 0.949 | 0.9 | 0.859 | 0.595 | 0.095 | [8 empty] | 0.854 | 0.92 | 0.979 | 0.996 | 0.999 | 0.998 | 0.998 | 0.998 | 0.998 | 0.998 | 0.998 | 0.997 | 0.997 | 0.996 | 0.994 | 0.993 | 0.989 | 0.979 | 0.959 | 0.941 | 0.812 | 0.39 | 0.015 | [8 empty] | 1 | 0 | 1.2 | 1 | 1 | 3.046 | 581 | 569 | 725 | 0.68 | 0.88 | 6.99 | 7.93 | 77 | 0.24 | 550 | 2 | 2.9 | 1.54044 | 1.54561 | 1.55111 | 1.55688 | 1.55755 | 1.56034 | 1.564 | 1.56575 | 1.56624 | 1.5667 | 1.56874 | 1.56883 | 1.57125 | 1.57591 | 1.57649 | 1.58149 | 1.58614 | 1.59415 | [5 empty] | 0.010162 | 0.010255 | 0.2749 | 0.5321 | 0.3029 | 0.2383 | 0.5487 | 0.7879 | 0.2724 | 0.575 | 0.2524 | 0.2361 | 0.4869 | 0.7807 | -0.0034 | -0.0013 | -0.0001 | -0.001 | -0.0087 | 569560.305 |  | 2014-02-01 | 1.7
N-BALF4 | 1.57956 | 1.58212 | 53.87 | 53.59 | 37/33 | 1.31004128 | 0.142038259 | 0.964929351 | 0.0079659645 | 0.0330672072 | 109.19732 | 5.33e-06 | 1.47e-08 | -1.58e-11 | 5.75e-07 | 6.58e-10 | 0.195 | 4.1 | 4.9 | 5.6 | 2 | 2.7 | 3.4 | 4.2 | 5.1 | 6 | 2.9 | 3.7 | 4.6 | 4.4 | 5.4 | 6.4 | 3.4 | 4.3 | 5.3 | 3.01 | 0.58 | 0.74 | 0.92 | 0.984 | 0.993 | 0.997 | 0.995 | 0.995 | 0.996 | 0.995 | 0.993 | 0.986 | 0.983 | 0.981 | 0.97 | 0.964 | 0.94 | 0.9 | 0.82 | 0.75 | 0.38 | [9 empty] | 0.8042132 | 0.8865285 | 0.9671974 | 0.993569 | 0.9971941 | 0.9987989 | 0.997997 | 0.997997 | 0.9983981 | 0.997997 | 0.9971941 | 0.9943763 | 0.993165 | 0.9923562 | 0.9878902 | 0.9854414 | 0.9755536 | 0.9587315 | 0.9236885 | 0.8913012 | 0.6790683 | 0.158 | [9 empty] | 1 | 0 | 1 | 1 | 1 | 3.111 | 578 | 584 | 661 | 0.69 | 0.85 | 6.52 | 7.41 | 77 | 0.245 | 540 | 2 | 3.01 | 1.55068 | 1.55577 | 1.56124 | 1.56707 | 1.56776 | 1.57065 | 1.57447 | 1.57631 | 1.57683 | 1.57731 | 1.57946 | 1.57956 | 1.58212 | 1.58707 | 1.58769 | 1.59301 | 1.59799 | 1.60658 | [5 empty] | 0.010759 | 0.010863 | 0.2687 | 0.5265 | 0.3019 | 0.2382 | 0.552 | 0.7986 | 0.2661 | 0.5689 | 0.2515 | 0.2359 | 0.4897 | 0.7909 | -0.0053 | -0.0019 | -0.0001 | -0.0012 | -0.0114 | 580539.311 |  | 2014-02-01 | 2.1
N-BALF5 | 1.54739 | 1.54982 | 53.63 | 53.36 | 37/34 | 1.28385965 | 0.0719300942 | 1.05048927 | 0.00825815975 | 0.0441920027 | 107.097324 | 1.14e-06 | 1.29e-08 | -1.46e-11 | 5.02e-07 | 5.87e-10 | 0.219 | 2.1 | 2.8 | 3.5 | 0.1 | 0.7 | 1.3 | 2.1 | 2.9 | 3.7 | 0.8 | 1.6 | 2.3 | 2.3 | 3.1 | 3.9 | 1.3 | 2.1 | 2.9 | 2.76 | 0.3 | 0.5 | 0.81 | 0.973 | 0.991 | 0.995 | 0.993 | 0.993 | 0.995 | 0.995 | 0.992 | 0.988 | 0.984 | 0.978 | 0.965 | 0.957 | 0.92 | 0.85 | 0.71 | 0.6 | 0.128 | [9 empty] | 0.6178009 | 0.7578583 | 0.9191661 | 0.9891112 | 0.9963902 | 0.997997 | 0.9971941 | 0.9971941 | 0.997997 | 0.997997 | 0.9967923 | 0.9951826 | 0.993569 | 0.9911412 | 0.9858502 | 0.9825729 | 0.9671974 | 0.9370604 | 0.8719736 | 0.8151931 | 0.4394242 | 0.006 | [9 empty] | 1 | 0 | 1 | 2 | 1 | 2.614 | 558 | 559 | 711 | 0.81 | 1.05 | 7.34 | 8.43 | 81 | 0.214 | 600 | 2 | 2.76 |  |  |  | 1.53529 | 1.53598 | 1.53885 | 1.54255 | 1.5443 | 1.54479 | 1.54525 | 1.5473 | 1.54739 | 1.54982 | 1.55451 | 1.5551 | 1.56016 | 1.56491 | [6 empty] | 0.010207 | 0.010303 | 0.281 | 0.5345 | 0.3025 | 0.238 | 0.5532 |  | 0.2783 | 0.5771 | 0.252 | 0.2357 | 0.4909 |  | 0.0161 | 0.0066 | -0.0007 | -0.0004 |  | 547536.261 |  | 2014-02-01 | 3.1
N-BASF2 | 1.66446 | 1.66883 | 36 | 35.73 | 41/36 | 1.53652081 | 0.156971102 | 1.30196815 | 0.0108435729 | 0.0562278762 | 131.3397 | 1.89e-06 | 1.22e-08 | -1.61e-11 | 7.77e-07 | 9.96e-10 | 0.256 | 2.8 | 4.1 | 5.6 | 0.6 | 1.9 | 3.3 | 2.9 | 4.4 | 6.2 | 1.5 | 3 | 4.7 | 3.1 | 4.8 | 6.7 | 2 | 3.6 | 5.5 | 3.04 | 0.68 | 0.76 | 0.93 | 0.985 | 0.997 | 0.99 | 0.985 | 0.985 | 0.987 | 0.985 | 0.971 | 0.951 | 0.93 | 0.89 | 0.8 | 0.75 | 0.58 | 0.32 | 0.06 | [11 empty] | 0.8570449 | 0.896036 | 0.971389 | 0.9939728 | 0.9987989 | 0.9959879 | 0.9939728 | 0.9939728 | 0.9947796 | 0.9939728 | 0.9882975 | 0.9801041 | 0.971389 | 0.9544562 | 0.9146101 | 0.8913012 | 0.8042132 | 0.6339573 | 0.3245342 | 0.158 | [11 empty] | 1 | 0 | 1 | 1 | 1 | 3.151 | 619 | 622 | 766 | 0.66 | 0.94 | 7.12 | 8.13 | 84 | 0.247 | 580 | 3 | 3.04 | 1.62552 | 1.63109 | 1.63734 | 1.64484 | 1.64581 | 1.65007 | 1.65607 | 1.65905 | 1.6599 | 1.6607 | 1.6643 | 1.66446 | 1.66883 | 1.67751 | 1.67862 | 1.68838 | 1.69792 | [6 empty] | 0.018457 | 0.01872 | 0.2309 | 0.4869 | 0.2929 | 0.2367 | 0.589 |  | 0.2277 | 0.5253 | 0.2435 | 0.2333 | 0.5214 |  | 0.0021 | 0.0001 | 0.001 | 0.0057 |  | 664360.315 |  | 2014-02-01 | 1.7
N-BASF64 | 1.704 | 1.70824 | 39.38 | 39.12 | 40/35 | 1.65554268 | 0.17131977 | 1.33664448 | 0.0104485644 | 0.0499394756 | 118.961472 | 1.6e-06 | 1.02e-08 | -2.68e-11 | 7.87e-07 | 9.65e-10 | 0.229 | 2.8 | 4.1 | 5.5 | 0.6 | 1.8 | 3.1 | 2.8 | 4.3 | 5.9 | 1.4 | 2.8 | 4.4 | 2.9 | 4.5 | 6.3 | 1.8 | 3.4 | 5.1 | 2.38 | 0.45 | 0.67 | 0.9 | 0.97 | 0.985 | 0.97 | 0.955 | 0.949 | 0.949 | 0.95 | 0.94 | 0.92 | 0.9 | 0.88 | 0.84 | 0.82 | 0.75 | 0.61 | 0.37 | 0.22 | [10 empty] | 0.7265826 | 0.851981 | 0.9587315 | 0.9878902 | 0.9939728 | 0.9878902 | 0.981751 | 0.9792791 | 0.9792791 | 0.9796917 | 0.9755536 | 0.9671974 | 0.9587315 | 0.950152 | 0.932635 | 0.9236885 | 0.8913012 | 0.8206008 | 0.6718629 | 0.545719 | 0.09 | [10 empty] | 1 | 0 | 3.2 | 1.2 | 1 | 3.2 | 582 | 585 | 712 |  |  | 7.3 | 8.7 | 105 | 0.264 | 650 | 4 | 2.38 | 1.66373 | 1.66988 | 1.67667 | 1.68453 | 1.68551 | 1.68982 | 1.69578 | 1.69872 | 1.69955 | 1.70033 | 1.70384 | 1.704 | 1.70824 | 1.71659 | 1.71765 | 1.7269 | 1.73581 | 1.75184 | [5 empty] | 0.017875 | 0.018105 | 0.2408 | 0.4979 | 0.2956 | 0.2372 | 0.5769 | 0.897 | 0.2377 | 0.5375 | 0.2459 | 0.2342 | 0.511 | 0.8856 | 0.0069 | 0.0032 | -0.0004 | -0.0006 | 0.0012 | 704394.320 |  | 2014-02-01 | 2.4
N-BK10 | 1.49782 | 1.4996 | 66.95 | 66.78 | 31/27 | 0.888308131 | 0.328964475 | 0.984610769 | 0.00516900822 | 0.0161190045 | 99.7575331 | 3.32e-06 | 1.72e-08 | -2.05e-11 | 3.57e-07 | 3.9e-10 | 0.169 | 2.7 | 3.1 | 3.5 | 0.7 | 1.1 | 1.4 | 2.9 | 3.4 | 3.8 | 1.6 | 2.1 | 2.5 | 3.1 | 3.7 | 4.1 | 2.1 | 2.6 | 3.1 | 3.21 | 0.47 | 0.71 | 0.95 | 0.98 | 0.996 | 0.995 | 0.993 | 0.992 | 0.993 | 0.993 | 0.991 | 0.99 | 0.989 | 0.989 | 0.99 | 0.99 | 0.989 | 0.985 | 0.986 | 0.986 | 0.978 | 0.947 | 0.86 | 0.71 | 0.42 | 0.11 |  |  |  |  | 0.7393314 | 0.8719736 | 0.9796917 | 0.9919515 | 0.9983981 | 0.997997 | 0.9971941 | 0.9967923 | 0.9971941 | 0.9971941 | 0.9963902 | 0.9959879 | 0.9955854 | 0.9955854 | 0.9959879 | 0.9959879 | 0.9955854 | 0.9939728 | 0.9943763 | 0.9943763 | 0.9911412 | 0.9784531 | 0.9414546 | 0.8719736 | 0.7068052 | 0.4135777 | 0.123 | 0.01 |  |  |  | 1 | 0 | 1 | 1 | 1 | 2.39 | 551 |  | 753 | 0.81 | 1.32 | 5.8 | 6.6 | 71 | 0.203 | 560 | 4 | 3.21 | 1.4706 | 1.47647 | 1.48252 | 1.48827 | 1.48887 | 1.49127 | 1.49419 | 1.49552 | 1.49589 | 1.49623 | 1.49775 | 1.49782 | 1.4996 | 1.50296 | 1.50337 | 1.5069 | 1.51014 | 1.51561 | 1.52144 | 1.52674 | 1.53151 |  |  | 0.007435 | 0.007481 | 0.3224 | 0.5716 | 0.3093 | 0.2387 | 0.5303 | 0.736 | 0.3204 | 0.6174 | 0.258 | 0.2373 | 0.4716 | 0.7315 | 0.0314 | 0.0126 | -0.0012 | -0.0008 | 0.0091 | 498670.239 |  | 2014-02-01 | 2.8 | 4 | 5 | 557 | 109
N-BK7 | 1.5168 | 1.51872 | 64.17 | 63.96 | 33/29 | 1.03961212 | 0.231792344 | 1.01046945 | 0.00600069867 | 0.0200179144 | 103.560653 | 1.86e-06 | 1.31e-08 | -1.37e-11 | 4.34e-07 | 6.27e-10 | 0.17 | 2.4 | 2.9 | 3.3 | 0.3 | 0.8 | 1.2 | 2.4 | 3 | 3.5 | 1.1 | 1.6 | 2.1 | 2.5 | 3.1 | 3.7 | 1.5 | 2.1 | 2.7 | 2.77 | 0.36 | 0.56 | 0.84 | 0.98 | 0.997 | 0.996 | 0.994 | 0.994 | 0.995 | 0.996 | 0.994 | 0.993 | 0.992 | 0.993 | 0.993 | 0.992 | 0.989 | 0.983 | 0.977 | 0.971 | 0.92 | 0.78 | 0.52 | 0.25 | 0.05 | [5 empty] | 0.665 | 0.793 | 0.933 | 0.9919515 | 0.9987989 | 0.9983981 | 0.997997 | 0.997997 | 0.9983981 | 0.9983981 | 0.9975957 | 0.9971941 | 0.9967923 | 0.9971941 | 0.9971941 | 0.9967923 | 0.9955854 | 0.9927607 | 0.991 | 0.9882975 | 0.9671974 | 0.905 | 0.77 | 0.574 | 0.292 | 0.063 | [5 empty] | 1 | 0 | 1 | 2.3 | 2.3 | 2.51 | 557 | 557 | 719 | 0.858 | 1.114 | 7.1 | 8.3 | 82 | 0.206 | 610 | 3 | 2.77 | 1.48921 | 1.49495 | 1.50091 | 1.50669 | 1.50731 | 1.5098 | 1.51289 | 1.51432 | 1.51472 | 1.51509 | 1.51673 | 1.5168 | 1.51872 | 1.52238 | 1.52283 | 1.52668 | 1.53024 | 1.53627 | 1.54272 | 1.54862 |  |  |  | 0.008054 | 0.00811 | 0.3098 | 0.5612 | 0.3076 | 0.2386 | 0.5349 | 0.7483 | 0.3076 | 0.6062 | 0.2566 | 0.237 | 0.4754 | 0.7432 | 0.0216 | 0.0087 | -0.0009 | -0.0009 | 0.0035 | 517642.251 | step 0.5 available | 2014-02-01 | 1 | 1 | 3 | 503 | 528
N-BK7HT | 1.5168 | 1.51872 | 64.17 | 63.96 | 33/29 | 1.03961212 | 0.231792344 | 1.01046945 | 0.00600069867 | 0.0200179144 | 103.560653 | 1.86e-06 | 1.31e-08 | -1.37e-11 | 4.34e-07 | 6.27e-10 | 0.17 | 2.4 | 2.9 | 3.3 | 0.3 | 0.8 | 1.2 | 2.4 | 3 | 3.5 | 1.1 | 1.6 | 2.1 | 2.5 | 3.1 | 3.7 | 1.5 | 2.1 | 2.7 | 2.77 | 0.49 | 0.657 | 0.888 | 0.987 | 0.999 | 0.998 | 0.997 | 0.997 | 0.998 | 0.998 | 0.997 | 0.996 | 0.996 | 0.996 | 0.996 | 0.996 | 0.994 | 0.992 | 0.989 | 0.985 | 0.964 | 0.875 | 0.6 | 0.242 | 0.023 | [5 empty] | 0.752 | 0.845 | 0.954 | 0.995 | 0.999 | 0.999 | 0.999 | 0.999 | 0.999 | 0.999 | 0.999 | 0.998 | 0.998 | 0.998 | 0.998 | 0.998 | 0.998 | 0.997 | 0.996 | 0.994 | 0.985 | 0.948 | 0.815 | 0.567 | 0.221 | 0.04 | [5 empty] | 1 | 0 | 1 | 2.3 | 2.3 | 2.51 | 557 | 557 | 719 | 0.858 | 1.114 | 7.1 | 8.3 | 82 | 0.206 | 610 | 3 | 2.77 | 1.48921 | 1.49495 | 1.50091 | 1.50669 | 1.50731 | 1.5098 | 1.51289 | 1.51432 | 1.51472 | 1.51509 | 1.51673 | 1.5168 | 1.51872 | 1.52238 | 1.52283 | 1.52668 | 1.53024 | 1.53627 | 1.54272 | 1.54862 |  |  |  | 0.008054 | 0.00811 | 0.3098 | 0.5612 | 0.3076 | 0.2386 | 0.5349 | 0.7483 | 0.3076 | 0.6062 | 0.2566 | 0.237 | 0.4754 | 0.7432 | 0.0216 | 0.0087 | -0.0009 | -0.0009 | 0.0035 | 517642.251 | step 0.5 available | 2014-02-01 | 1.6 | 1 | 4 | 475
N-BK7HTi | 1.5168 | 1.51872 | 64.17 | 63.96 | 33/29 | 1.03961212 | 0.231792344 | 1.01046945 | 0.00600069867 | 0.0200179144 | 103.560653 | 1.86e-06 | 1.31e-08 | -1.37e-11 | 4.34e-07 | 6.27e-10 | 0.17 | 2.4 | 2.9 | 3.3 | 0.3 | 0.8 | 1.2 | 2.4 | 3 | 3.5 | 1.1 | 1.6 | 2.1 | 2.5 | 3.1 | 3.7 | 1.5 | 2.1 | 2.7 | 2.77 | 0.49 | 0.657 | 0.888 | 0.987 | 0.999 | 0.998 | 0.997 | 0.997 | 0.998 | 0.998 | 0.997 | 0.996 | 0.996 | 0.996 | 0.996 | 0.996 | 0.994 | 0.992 | 0.989 | 0.985 | 0.964 | 0.875 | 0.6 | 0.242 | 0.023 | [5 empty] | 0.752 | 0.845 | 0.954 | 0.995 | 0.999 | 0.999 | 0.999 | 0.999 | 0.999 | 0.999 | 0.999 | 0.998 | 0.998 | 0.998 | 0.998 | 0.998 | 0.998 | 0.997 | 0.996 | 0.994 | 0.985 | 0.948 | 0.815 | 0.567 | 0.221 | 0.04 | [5 empty] | 1 | 0 | 1 | 2.3 | 2.3 | 2.51 | 557 | 557 | 719 | 0.858 | 1.114 | 7.1 | 8.3 | 82 | 0.206 | 610 | 3 | 2.77 | 1.48921 | 1.49495 | 1.50091 | 1.50669 | 1.50731 | 1.5098 | 1.51289 | 1.51432 | 1.51472 | 1.51509 | 1.51673 | 1.5168 | 1.51872 | 1.52238 | 1.52283 | 1.52668 | 1.53024 | 1.53627 | 1.54272 | 1.54862 |  |  |  | 0.008054 | 0.00811 | 0.3098 | 0.5612 | 0.3076 | 0.2386 | 0.5349 | 0.7483 | 0.3076 | 0.6062 | 0.2566 | 0.237 | 0.4754 | 0.7432 | 0.0216 | 0.0087 | -0.0009 | -0.0009 | 0.0035 | 517642.251 | i-line glass | 2013-05-17
N-F2 | 1.62005 | 1.62408 | 36.43 | 36.16 | 39/36 | 1.39757037 | 0.159201403 | 1.2686543 | 0.00995906143 | 0.0546931752 | 119.248346 | 4.62e-07 | 1.17e-08 | -2.35e-11 | 7.47e-07 | 9.81e-10 | 0.263 | 2 | 3.2 | 4.6 | -0.1 | 1 | 2.3 | 2.1 | 3.5 | 5.1 | 0.7 | 2 | 3.6 | 2.2 | 3.7 | 5.5 | 1.1 | 2.6 | 4.4 | 3.03 | 0.48 | 0.64 | 0.88 | 0.977 | 0.996 | 0.992 | 0.99 | 0.991 | 0.993 | 0.992 | 0.984 | 0.973 | 0.963 | 0.95 | 0.9 | 0.87 | 0.75 | 0.51 | 0.16 | 0.04 | [10 empty] | 0.7455839 | 0.8365116 | 0.950152 | 0.9907357 | 0.9983981 | 0.9967923 | 0.9959879 | 0.9963902 | 0.9971941 | 0.9967923 | 0.993569 | 0.9891112 | 0.9850324 | 0.9796917 | 0.9587315 | 0.9458183 | 0.8913012 | 0.7638852 | 0.4804498 | 0.2759459 | 0.096 | [10 empty] | 1 | 0 | 1 | 1 | 1 | 2.651 | 569 | 567 | 686 | 0.81 | 1.05 | 7.84 | 9.06 | 82 | 0.228 | 600 | 2 | 3.03 | 1.58136 | 1.58744 | 1.5941 | 1.60167 | 1.60261 | 1.60667 | 1.61229 | 1.61506 | 1.61584 | 1.61658 | 1.6199 | 1.62005 | 1.62408 | 1.63208 | 1.6331 | 1.64209 | 1.65087 | [6 empty] | 0.01702 | 0.017258 | 0.2389 | 0.4925 | 0.2935 | 0.2366 | 0.5881 |  | 0.2356 | 0.5312 | 0.244 | 0.2334 | 0.5208 |  | 0.0137 | 0.0047 | 0.0006 | 0.0056 |  | 620364.265 |  | 2014-02-01 | 1.4
N-FK5 | 1.48749 | 1.48914 | 70.41 | 70.23 | 30/26 | 0.844309338 | 0.344147824 | 0.910790213 | 0.00475111955 | 0.0149814849 | 97.8600293 | -7.24e-06 | 1.58e-08 | -9.51e-12 | 3.51e-07 | 4.61e-10 | 0.156 | -1.5 | -1.2 | -0.9 | -3.5 | -3.2 | -2.9 | -1.4 | -1 | -0.6 | -2.6 | -2.3 | -2 | -1.2 | -0.7 | -0.3 | -2.2 | -1.8 | -1.4 | 2.91 | 0.38 | 0.63 | 0.93 | 0.965 | 0.998 | 0.995 | 0.991 | 0.99 | 0.991 | 0.991 | 0.989 | 0.99 | 0.992 | 0.993 | 0.994 | 0.994 | 0.994 | 0.991 | 0.992 | 0.992 | 0.988 | 0.977 | 0.95 | 0.89 | 0.76 | 0.5 | 0.18 | 0.02 | 0 |  | 0.6790683 | 0.8312587 | 0.971389 | 0.9858502 | 0.9991995 | 0.997997 | 0.9963902 | 0.9959879 | 0.9963902 | 0.9963902 | 0.9955854 | 0.9959879 | 0.9967923 | 0.9971941 | 0.9975957 | 0.9975957 | 0.9975957 | 0.9963902 | 0.9967923 | 0.9967923 | 0.9951826 | 0.9907357 | 0.9796917 | 0.9544562 | 0.896036 | 0.7578583 | 0.504 | 0.221 | 0.06 | 0 |  | 2 | 1 | 4 | 2 | 2.3 | 2.45 | 466 | 469 | 672 | 0.808 | 0.925 | 9.2 | 10 | 62 | 0.232 | 520 | 3 | 2.91 | 1.46181 | 1.46738 | 1.47312 | 1.47855 | 1.47912 | 1.48137 | 1.4841 | 1.48535 | 1.48569 | 1.48601 | 1.48743 | 1.48749 | 1.48914 | 1.49227 | 1.49266 | 1.49593 | 1.49894 | 1.50401 | 1.50939 | 1.51428 | 1.51867 | 1.52415 |  | 0.006924 | 0.006965 | 0.3252 | 0.574 | 0.3097 | 0.2388 | 0.529 | 0.7319 | 0.3232 | 0.6201 | 0.2584 | 0.2374 | 0.4704 | 0.7276 | 0.0202 | 0.007 | 0.0001 | 0.0036 | 0.0322 | 487704.245 | suitable for precision molding, step 0.5 available | 2014-02-01 | 1.5 |  |  |  | 74
N-FK51A | 1.48656 | 1.48794 | 84.47 | 84.07 | 34/28 | 0.971247817 | 0.216901417 | 0.904651666 | 0.00472301995 | 0.0153575612 | 168.68133 | -1.83e-05 | -7.89e-09 | -1.63e-12 | 3.74e-07 | 3.46e-10 | 0.15 | -4.9 | -4.6 | -4.3 | -6.9 | -6.6 | -6.4 | -6 | -5.7 | -5.3 | -7.3 | -7 | -6.7 | -6.5 | -6.2 | -5.8 | -7.5 | -7.2 | -6.9 | 0.7 | 0.75 | 0.84 | 0.989 | 0.99 | 0.994 | 0.995 | 0.995 | 0.996 | 0.997 | 0.997 | 0.996 | 0.993 | 0.992 | 0.992 | 0.993 | 0.993 | 0.992 | 0.988 | 0.976 | 0.963 | 0.875 | 0.63 | 0.3 | 0.12 | 0.035 | 0.01 |  |  |  |  | 0.891 | 0.933 | 0.996 | 0.996 | 0.997997 | 0.998 | 0.998 | 0.998 | 0.999 | 0.999 | 0.998 | 0.997 | 0.997 | 0.997 | 0.997 | 0.997 | 0.997 | 0.995 | 0.99 | 0.985 | 0.948 | 0.831 | 0.618 | 0.428 | 0.262 | 0.137 | 0.058 |  |  |  |  | 1 | 0 | 52.3 | 2.2 | 4.3 | 3.675 | 464 | 463 | 527 | 0.69 | 0.76 | 12.74 | 14.81 | 73.02 | 0.302 | 345 | 6 | 0.7 | 1.46958 | 1.47271 | 1.47608 | 1.47959 | 1.47999 | 1.48165 | 1.48379 | 1.4848 | 1.48508 | 1.48534 | 1.48651 | 1.48656 | 1.48794 | 1.49056 | 1.49088 | 1.49364 | 1.49618 | 1.50046 | 1.50501 | 1.50911 |  |  |  | 0.00576 | 0.005804 | 0.2879 | 0.5465 | 0.3062 | 0.2388 | 0.5359 | 0.7429 | 0.2858 | 0.5909 | 0.2554 | 0.237 | 0.4759 | 0.7373 | -0.1112 | -0.0533 | 0.011 | 0.0342 | 0.1675 | 487845.368 | suitable for precision molding, step 0.5 available | 2018-02-21 | 10.2 | 6 | 6 | 533 | 70
N-FK58 | 1.456 | 1.4572 | 90.9 | 90.47 | 33/-- | 0.738042712 | 0.363371967 | 0.989296264 | 0.00339065607 | 0.0117551189 | 212.842145 | -2.05e-05 | -6.33e-09 | 4.13e-11 | 3.84e-07 | 1.63e-10 | 0.073 | -5.4 | -5.1 | -4.8 | -7.3 | -7.1 | -6.8 | -6.5 | -6.2 | -5.9 | -7.7 | -7.4 | -7.2 | -6.8 | -6.5 | -6.2 | -7.8 | -7.5 | -7.3 | 0.54 | 0.993 | 0.996 | 0.998 | 0.998 | 0.995 | 0.993 | 0.993 | 0.994 | 0.994 | 0.995 | 0.994 | 0.992 | 0.991 | 0.991 | 0.991 | 0.991 | 0.99 | 0.987 | 0.98 | 0.975 | 0.94 | 0.83 | 0.61 | 0.4 | 0.2 | 0.08 | 0.028 | 0.01 | 0.005 |  | 0.997 | 0.998 | 0.999 | 0.999 | 0.998 | 0.997 | 0.997 | 0.997 | 0.998 | 0.998 | 0.998 | 0.997 | 0.996 | 0.996 | 0.996 | 0.996 | 0.996 | 0.995 | 0.992 | 0.99 | 0.976 | 0.928 | 0.821 | 0.693 | 0.525 | 0.364 | 0.239 | 0.152 | 0.109 | 0.09 |  | 1 | 1 | 52.3 | 3.3 | 4.3 | 3.646 | 445 | 448 | 508 | 0.71 | 0.76 | 13.67 | 15.72 | 70 | 0.3 | 372 |  | 0.54 | 1.44114 | 1.44388 | 1.44683 | 1.44991 | 1.45026 | 1.45171 | 1.45358 | 1.45446 | 1.45471 | 1.45494 | 1.45596 | 1.456 | 1.4572 | 1.45948 | 1.45976 | 1.46216 | 1.46436 | 1.46807 | 1.47199 |  |  |  |  | 0.005017 | 0.005053 | 0.2894 | 0.5481 | 0.3066 | 0.2388 | 0.5347 | 0.7387 | 0.2873 | 0.5927 | 0.2557 | 0.2371 | 0.4749 | 0.7334 | -0.1386 | -0.0667 | 0.014 | 0.0438 | 0.2157 | 456909.365 | XLD glass | 2014-06-18 | 8.6 | 4 | 6 | 597 | 130
N-K5 | 1.52249 | 1.52458 | 59.48 | 59.22 | 34/30 | 1.08511833 | 0.199562005 | 0.930511663 | 0.00661099503 | 0.024110866 | 111.982777 | -4.13e-07 | 1.03e-08 | -3.4e-11 | 4.73e-07 | 5.19e-10 | 0.213 | 1.5 | 2.1 | 2.6 | -0.6 | 0 | 0.5 | 1.4 | 2.1 | 2.7 | 0.1 | 0.7 | 1.4 | 1.4 | 2.1 | 2.8 | 0.4 | 1.1 | 1.8 | 3.03 | 0.53 | 0.66 | 0.87 | 0.986 | 0.995 | 0.994 | 0.992 | 0.993 | 0.995 | 0.995 | 0.993 | 0.991 | 0.991 | 0.991 | 0.989 | 0.988 | 0.984 | 0.977 | 0.962 | 0.956 | 0.88 | 0.63 | 0.21 | 0.02 | [6 empty] | 0.776 | 0.847 | 0.946 | 0.9943763 | 0.998 | 0.9983981 | 0.997 | 0.997 | 0.9983981 | 0.9983981 | 0.997 | 0.996 | 0.996 | 0.996 | 0.996 | 0.9947796 | 0.993569 | 0.991 | 0.985 | 0.982 | 0.95 | 0.831 | 0.536 | 0.221 | 0.058 | [6 empty] | 1 | 0 | 1 | 1 | 1 | 2.59 | 546 | 540 | 720 | 0.783 | 0.95 | 8.2 | 9.6 | 71 | 0.224 | 530 | 3 | 3.03 | 1.49656 | 1.50146 | 1.50664 | 1.51197 | 1.51257 | 1.51507 | 1.51829 | 1.51982 | 1.52024 | 1.52064 | 1.52241 | 1.52249 | 1.52458 | 1.5286 | 1.5291 | 1.53338 | 1.53734 | 1.54412 | 1.55145 | 1.55821 |  |  |  | 0.008784 | 0.008858 | 0.2843 | 0.5404 | 0.3044 | 0.2384 | 0.5438 | 0.7717 | 0.2819 | 0.5839 | 0.2538 | 0.2364 | 0.4828 | 0.7653 | -0.0025 | -0.0012 | 0.0001 | 0 | -0.0019 | 522595.259 |  | 2014-02-01 | 1.4 | 4 | 6 | 597 | 130
N-KF9 | 1.52346 | 1.52588 | 51.54 | 51.26 | 37/34 | 1.19286778 | 0.0893346571 | 0.920819805 | 0.00839154696 | 0.0404010786 | 112.572446 | -1.66e-06 | 8.44e-09 | -1.01e-11 | 6.1e-07 | 6.96e-10 | 0.217 | 1.1 | 1.9 | 2.6 | -0.9 | -0.2 | 0.5 | 0.9 | 1.8 | 2.6 | -0.4 | 0.4 | 1.3 | 0.9 | 1.8 | 2.8 | -0.1 | 0.8 | 1.7 | 2.74 | 0.3 | 0.43 | 0.74 | 0.981 | 0.995 | 0.997 | 0.995 | 0.994 | 0.996 | 0.996 | 0.994 | 0.99 | 0.988 | 0.985 | 0.975 | 0.965 | 0.94 | 0.88 | 0.77 | 0.68 | 0.21 | [9 empty] | 0.6178009 | 0.7134892 | 0.8865285 | 0.9923562 | 0.997997 | 0.9987989 | 0.997997 | 0.9975957 | 0.9983981 | 0.9983981 | 0.9975957 | 0.9959879 | 0.9951826 | 0.9939728 | 0.989924 | 0.9858502 | 0.9755536 | 0.950152 | 0.9007334 | 0.8570449 | 0.5356582 | 0.026 | [9 empty] | 1 | 0 | 1 | 1 | 1 | 2.499 | 476 | 476 | 640 | 0.86 | 1.04 | 9.61 | 10.95 | 66 | 0.225 | 480 | 1 | 2.74 | 1.49608 | 1.50095 | 1.50616 | 1.5117 | 1.51234 | 1.51507 | 1.51867 | 1.5204 | 1.52089 | 1.52134 | 1.52337 | 1.52346 | 1.52588 | 1.53056 | 1.53114 | 1.5362 | 1.54096 | 1.54925 | [5 empty] | 0.010156 | 0.010258 | 0.2683 | 0.5249 | 0.3012 | 0.238 | 0.5558 | 0.8161 | 0.2657 | 0.5669 | 0.2509 | 0.2356 | 0.493 | 0.808 | 0.0038 | 0.0018 | -0.0004 | -0.0014 | -0.0075 | 523515.250 |  | 2014-02-01 | 2.1 | 1 | 1 | 648 | 122
N-KZFS11 | 1.63775 | 1.64132 | 42.41 | 42.2 | 36/30 | 1.3322245 | 0.28924161 | 1.15161734 | 0.0084029848 | 0.034423972 | 88.4310532 | 3.34e-06 | 1.16e-08 | -1.8e-11 | 6.32e-07 | 7.21e-10 | 0.206 | 3.5 | 4.4 | 5.4 | 1.3 | 2.2 | 3.1 | 3.5 | 4.6 | 5.7 | 2.1 | 3.1 | 4.2 | 3.6 | 4.8 | 6 | 2.5 | 3.7 | 4.8 | 4.21 | 0.183 | 0.535 | 0.914 | 0.977 | 0.999 | 0.994 | 0.992 | 0.992 | 0.992 | 0.993 | 0.989 | 0.982 | 0.978 | 0.975 | 0.971 | 0.968 | 0.957 | 0.94 | 0.91 | 0.88 | 0.73 | 0.45 | 0.15 | 0.02 | [6 empty] | 0.507 | 0.779 | 0.965 | 0.991 | 0.999 | 0.998 | 0.997 | 0.997 | 0.997 | 0.997 | 0.996 | 0.993 | 0.991 | 0.99 | 0.988 | 0.987 | 0.983 | 0.976 | 0.963 | 0.95 | 0.882 | 0.727 | 0.468 | 0.23 | 0.048 | [6 empty] | 1 | 1 | 3.4 | 1 | 1 | 3.196 | 551 | 554 |  | 0.69 | 0.81 | 6.56 | 7.56 | 79 | 0.251 | 530 | 3 | 4.21 | 1.59699 | 1.60439 | 1.61223 | 1.62044 | 1.62139 | 1.6254 | 1.63069 | 1.63324 | 1.63395 | 1.63462 | 1.63762 | 1.63775 | 1.64132 | 1.64828 | 1.64915 | 1.6567 | 1.66385 | 1.67636 | 1.69037 |  |  |  |  | 0.015038 | 0.015198 | 0.2664 | 0.5212 | 0.3 | 0.2377 | 0.5605 | 0.8319 | 0.2636 | 0.5627 | 0.2499 | 0.2352 | 0.4971 | 0.8232 | 0.0415 | 0.0194 | -0.0039 | -0.012 | -0.0617 | 638424.320 | suitable for precision molding, step 0.5 available | 2014-02-01 | 18.7 | 1 | 1 | 561 | 152
N-KZFS2 | 1.55836 | 1.56082 | 54.01 | 53.83 | 34/30 | 1.23697554 | 0.153569376 | 0.903976272 | 0.00747170505 | 0.0308053556 | 70.1731084 | 6.77e-06 | 1.31e-08 | -1.23e-11 | 3.84e-07 | 5.51e-10 | 0.196 | 4.6 | 5.2 | 5.7 | 2.5 | 3 | 3.5 | 4.7 | 5.3 | 5.9 | 3.3 | 3.9 | 4.5 | 4.8 | 5.5 | 6.2 | 3.8 | 4.5 | 5.1 | 4.02 | 0.04 | 0.26 | 0.8 | 0.94 | 0.991 | 0.996 | 0.994 | 0.994 | 0.994 | 0.994 | 0.992 | 0.987 | 0.981 | 0.975 | 0.967 | 0.963 | 0.95 | 0.93 | 0.91 | 0.89 | 0.8 | 0.59 | 0.24 | 0.03 | [6 empty] | 0.2759459 | 0.5834308 | 0.9146101 | 0.9755536 | 0.9963902 | 0.9983981 | 0.9975957 | 0.9975957 | 0.9975957 | 0.9975957 | 0.9967923 | 0.9947796 | 0.9923562 | 0.989924 | 0.986667 | 0.9850324 | 0.9796917 | 0.971389 | 0.9629784 | 0.9544562 | 0.9146101 | 0.8097311 | 0.5650469 | 0.2459509 | 0.012 | [6 empty] | 1 | 4 | 52.3 | 4.3 | 4.2 | 2.54 | 482 | 488 | 590 | 0.83 | 0.81 | 4.44 | 5.4 | 66 | 0.266 | 490 | 3 | 4.02 | 1.52239 | 1.53011 | 1.53798 | 1.54546 | 1.54625 | 1.54944 | 1.55337 | 1.55519 | 1.5557 | 1.55617 | 1.55827 | 1.55836 | 1.56082 | 1.56553 | 1.56612 | 1.57114 | 1.5758 | 1.58382 | 1.59259 |  |  |  |  | 0.010338 | 0.010418 | 0.308 | 0.5568 | 0.3061 | 0.2383 | 0.5419 | 0.7758 | 0.3056 | 0.6011 | 0.2552 | 0.2365 | 0.4814 | 0.7699 | 0.0636 | 0.028 | -0.0044 | -0.0111 | -0.044 | 558540.255 | suitable for precision molding, step 0.5 available | 2017-06-01 | 9.3
N-KZFS4 | 1.61336 | 1.61664 | 44.49 | 44.27 | 36/32 | 1.35055424 | 0.197575506 | 1.09962992 | 0.0087628207 | 0.0371767201 | 90.3866994 | 1.81e-06 | 1.16e-08 | -7.99e-12 | 6.2e-07 | 7.94e-10 | 0.205 | 2.7 | 3.5 | 4.4 | 0.5 | 1.3 | 2.2 | 2.7 | 3.7 | 4.7 | 1.3 | 2.3 | 3.2 | 2.8 | 3.9 | 5 | 1.7 | 2.8 | 3.9 | 3.9 | 0.186 | 0.486 | 0.881 | 0.961 | 0.996 | 0.994 | 0.993 | 0.992 | 0.993 | 0.992 | 0.987 | 0.976 | 0.968 | 0.961 | 0.952 | 0.948 | 0.93 | 0.91 | 0.86 | 0.82 | 0.6 | 0.15 | [8 empty] | 0.51 | 0.749 | 0.951 | 0.984 | 0.998 | 0.998 | 0.997 | 0.997 | 0.997 | 0.997 | 0.995 | 0.99 | 0.987 | 0.984 | 0.981 | 0.979 | 0.971 | 0.963 | 0.941 | 0.924 | 0.815 | 0.468 | 0.04 | [8 empty] | 1 | 1 | 3.4 | 1.2 | 1 | 3.002 | 536 | 541 | 664 | 0.76 | 0.84 | 7.3 | 8.2 | 78 | 0.241 | 520 | 3 | 3.9 | 1.57535 | 1.58233 | 1.58971 | 1.59739 | 1.59828 | 1.60199 | 1.60688 | 1.60922 | 1.60987 | 1.61049 | 1.61324 | 1.61336 | 1.61664 | 1.623 | 1.6238 | 1.63071 | 1.63723 | 1.64865 | [5 empty] | 0.013785 | 0.013929 | 0.2694 | 0.524 | 0.3006 | 0.2378 | 0.559 | 0.8284 | 0.2666 | 0.5657 | 0.2503 | 0.2353 | 0.4958 | 0.8199 | 0.0373 | 0.0173 | -0.0033 | -0.01 | -0.0496 | 613445.300 | suitable for precision molding, step 0.5 available | 2014-02-01 | 8.8
N-KZFS4HT | 1.61336 | 1.61664 | 44.49 | 44.27 | 36/32 | 1.35055424 | 0.197575506 | 1.09962992 | 0.0087628207 | 0.0371767201 | 90.3866994 | 1.81e-06 | 1.16e-08 | -7.99e-12 | 6.2e-07 | 7.94e-10 | 0.205 | 2.7 | 3.5 | 4.4 | 0.5 | 1.3 | 2.2 | 2.7 | 3.7 | 4.7 | 1.3 | 2.3 | 3.2 | 2.8 | 3.9 | 5 | 1.7 | 2.8 | 3.9 | 3.9 | 0.186 | 0.486 | 0.881 | 0.961 | 0.999 | 0.994 | 0.993 | 0.992 | 0.993 | 0.993 | 0.988 | 0.98 | 0.975 | 0.971 | 0.966 | 0.962 | 0.951 | 0.934 | 0.901 | 0.874 | 0.7 | 0.223 | 0.002 | [7 empty] | 0.51 | 0.749 | 0.951 | 0.984 | 0.999 | 0.998 | 0.997 | 0.997 | 0.997 | 0.997 | 0.995 | 0.992 | 0.99 | 0.988 | 0.986 | 0.985 | 0.98 | 0.973 | 0.959 | 0.948 | 0.867 | 0.549 | 0.06 | [8 empty] | 1 | 1 | 3.4 | 1.2 | 1 | 3.002 | 536 | 541 | 664 | 0.76 | 0.84 | 7.3 | 8.2 | 78 | 0.241 | 520 | 3 | 3.9 | 1.57535 | 1.58233 | 1.58971 | 1.59739 | 1.59828 | 1.60199 | 1.60688 | 1.60922 | 1.60987 | 1.61049 | 1.61324 | 1.61336 | 1.61664 | 1.623 | 1.6238 | 1.63071 | 1.63723 | 1.64865 | [5 empty] | 0.013785 | 0.013929 | 0.2694 | 0.524 | 0.3006 | 0.2378 | 0.559 | 0.8284 | 0.2666 | 0.5657 | 0.2503 | 0.2353 | 0.4958 | 0.8199 | 0.0373 | 0.0173 | -0.0033 | -0.01 | -0.0496 | 613445.300 | suitable for precision molding, step 0.5 available | 2014-02-01 | 14.9 | 1 | 6 | 628 | 67
N-KZFS5 | 1.65412 | 1.65803 | 39.7 | 39.46 | 37/32 | 1.47460789 | 0.193584488 | 1.26589974 | 0.00986143816 | 0.0445477583 | 106.436258 | 4.54e-06 | 1.19e-08 | 2.93e-12 | 6.89e-07 | 8.6e-10 | 0.23 | 4.2 | 5.3 | 6.5 | 2 | 3.1 | 4.2 | 4.2 | 5.5 | 6.8 | 2.8 | 4 | 5.4 | 4.4 | 5.8 | 7.3 | 3.3 | 4.7 | 6.1 | 3.57 | 0.35 | 0.62 | 0.91 | 0.97 | 0.998 | 0.994 | 0.992 | 0.992 | 0.993 | 0.992 | 0.985 | 0.974 | 0.965 | 0.958 | 0.946 | 0.94 | 0.92 | 0.88 | 0.83 | 0.79 | 0.56 | 0.08 | [8 empty] | 0.657 | 0.826 | 0.963 | 0.988 | 0.999 | 0.998 | 0.997 | 0.997 | 0.997 | 0.997 | 0.994 | 0.99 | 0.986 | 0.983 | 0.978 | 0.976 | 0.967 | 0.95 | 0.928 | 0.91 | 0.793 | 0.372 | 0.017 | [8 empty] | 1 | 0 | 1 | 1 | 1 | 3.041 | 584 | 593 | 739 | 0.73 | 0.95 | 6.38 | 7.39 | 89.23 | 0.243 | 555 |  | 3.57 | 1.61392 | 1.62058 | 1.6278 | 1.63577 | 1.63673 | 1.64087 | 1.64649 | 1.64922 | 1.65 | 1.65072 | 1.65398 | 1.65412 | 1.65803 | 1.6657 | 1.66667 | 1.67511 | 1.68318 | 1.69756 | [5 empty] | 0.016477 | 0.016675 | 0.2511 | 0.507 | 0.2972 | 0.2374 | 0.571 | 0.8729 | 0.2481 | 0.5473 | 0.2474 | 0.2345 | 0.506 | 0.8625 | 0.0248 | 0.0115 | -0.0021 | -0.006 | -0.0286 | 654397.304 | suitable for precision molding, step 0.5 available | 2014-02-01 | 3.9
N-KZFS8 | 1.72047 | 1.72539 | 34.7 | 34.47 | 38/33 | 1.62693651 | 0.24369876 | 1.62007141 | 0.010880863 | 0.0494207753 | 131.009163 | 7.93e-07 | 6.47e-09 | -5e-12 | 7.71e-07 | 1.01e-09 | 0.254 | 2.7 | 4.1 | 5.6 | 0.4 | 1.7 | 3.2 | 2.4 | 4 | 5.8 | 0.9 | 2.5 | 4.2 | 2.4 | 4.1 | 6.1 | 1.2 | 2.9 | 4.9 | 2.94 | 0.51 | 0.7 | 0.92 | 0.983 | 0.999 | 0.996 | 0.995 | 0.995 | 0.995 | 0.993 | 0.985 | 0.971 | 0.955 | 0.94 | 0.92 | 0.91 | 0.87 | 0.82 | 0.74 | 0.68 | 0.36 | 0.01 | [8 empty] | 0.764 | 0.867 | 0.967 | 0.993 | 0.999 | 0.998 | 0.998 | 0.998 | 0.998 | 0.997 | 0.994 | 0.988 | 0.982 | 0.976 | 0.967 | 0.963 | 0.946 | 0.924 | 0.887 | 0.857 | 0.665 | 0.141 | 0.042 | 0 | [7 empty] | 1 | 0 | 1 | 1 | 1 | 3.204 | 509 | 515 | 635 | 0.76 | 1.05 | 7.77 | 9.43 | 102.72 | 0.248 | 570 | 4 | 2.94 | 1.67524 | 1.68193 | 1.68939 | 1.69816 | 1.69927 | 1.70416 | 1.71099 | 1.71437 | 1.71532 | 1.71622 | 1.72029 | 1.72047 | 1.72539 | 1.73513 | 1.73637 | 1.74724 | 1.75777 | 1.7769 | [5 empty] | 0.020763 | 0.021046 | 0.2353 | 0.4916 | 0.294 | 0.2369 | 0.5833 | 0.9212 | 0.2322 | 0.5305 | 0.2445 | 0.2337 | 0.5165 | 0.9088 | 0.0173 | 0.0078 | -0.0011 | -0.0021 | -0.0048 | 720347.320 | suitable for precision molding, step 0.5 available | 2014-02-01 | 2.9
N-LAF2 | 1.74397 | 1.74791 | 44.85 | 44.57 | 40/34 | 1.80984227 | 0.15729555 | 1.0930037 | 0.0101711622 | 0.0442431765 | 100.687748 | -3.64e-06 | 9.2e-09 | -6e-12 | 6.43e-07 | 6.11e-10 | 0.22 | 0 | 1 | 2.1 | -2.3 | -1.3 | -0.3 | -0.1 | 1 | 2.3 | -1.6 | -0.5 | 0.7 | -0.1 | 1.2 | 2.5 | -1.2 | 0 | 1.3 | 1.42 | 0.4 | 0.69 | 0.883 | 0.985 | 0.997 | 0.996 | 0.993 | 0.992 | 0.993 | 0.994 | 0.983 | 0.962 | 0.94 | 0.915 | 0.865 | 0.84 | 0.76 | 0.63 | 0.43 | 0.31 | 0.025 | [9 empty] | 0.693 | 0.862 | 0.951 | 0.994 | 0.999 | 0.998 | 0.997 | 0.997 | 0.997 | 0.998 | 0.993 | 0.985 | 0.976 | 0.965 | 0.944 | 0.933 | 0.896 | 0.831 | 0.713 | 0.626 | 0.229 | [10 empty] | 2 | 3 | 52.2 | 1 | 2.2 | 4.295 | 653 | 645 | 742 | 0.51 | 0.67 | 8.06 | 9.1 | 94 | 0.288 | 530 | 6 | 1.42 | 1.70582 | 1.71169 | 1.71816 | 1.72563 | 1.72656 | 1.73064 | 1.73627 | 1.73903 | 1.73981 | 1.74054 | 1.74383 | 1.74397 | 1.74791 | 1.75562 | 1.75659 | 1.765 | 1.77298 | 1.78703 | [5 empty] | 0.016588 | 0.01678 | 0.2459 | 0.5057 | 0.2979 | 0.2377 | 0.5656 | 0.847 | 0.2431 | 0.5464 | 0.2481 | 0.235 | 0.5012 | 0.8373 | -0.0061 | -0.0017 | -0.0004 | -0.0027 | -0.0202 | 744449.430 |  | 2018-02-21 | 2.4
N-LAF21 | 1.788 | 1.79195 | 47.49 | 47.25 | 39/32 | 1.87134529 | 0.25078301 | 1.22048639 | 0.0093332228 | 0.0345637762 | 83.2404866 | 3.11e-06 | 1.13e-08 | -2.07e-11 | 5.88e-07 | 6.32e-10 | 0.199 | 3.8 | 4.8 | 5.8 | 1.4 | 2.4 | 3.3 | 3.9 | 5.1 | 6.2 | 2.3 | 3.5 | 4.6 | 4 | 5.3 | 6.5 | 2.8 | 4.1 | 5.3 | 1.46 | 0.121 | 0.429 | 0.862 | 0.971 | 0.996 | 0.994 | 0.993 | 0.992 | 0.992 | 0.993 | 0.989 | 0.976 | 0.964 | 0.952 | 0.928 | 0.916 | 0.878 | 0.814 | 0.707 | 0.634 | 0.333 | 0.04 | [8 empty] | 0.43 | 0.713 | 0.942 | 0.988 | 0.998 | 0.998 | 0.997 | 0.997 | 0.997 | 0.997 | 0.996 | 0.99 | 0.985 | 0.981 | 0.971 | 0.966 | 0.949 | 0.921 | 0.87 | 0.833 | 0.644 | 0.276 | 0.03 | [8 empty] | 1 | 1 | 51.3 | 1 | 1.3 | 4.281 | 653 | 659 | 729 | 0.55 | 0.83 | 5.99 | 7.08 | 124 | 0.295 | 730 | 2 | 1.46 | 1.74419 | 1.75191 | 1.76014 | 1.76892 | 1.76995 | 1.77434 | 1.78019 | 1.78301 | 1.7838 | 1.78454 | 1.78785 | 1.788 | 1.79195 | 1.7996 | 1.80056 | 1.80882 | 1.81657 | 1.83002 | [5 empty] | 0.016593 | 0.016761 | 0.2646 | 0.5222 | 0.3009 | 0.238 | 0.5555 | 0.8106 | 0.2619 | 0.5641 | 0.2507 | 0.2356 | 0.4927 | 0.8025 | 0.0165 | 0.0086 | -0.0024 | -0.0084 | -0.0481 | 788475.428 |  | 2014-02-01 | 6.2
N-LAF33 | 1.78582 | 1.79007 | 44.05 | 43.8 | 39/32 | 1.79653417 | 0.311577903 | 1.15981863 | 0.00927313493 | 0.0358201181 | 87.3448712 | 8.17e-06 | 1.24e-08 | -1.65e-11 | 7.11e-07 | 8.59e-10 | 0.21 | 6.8 | 8.1 | 9.4 | 4.4 | 5.7 | 7 | 7 | 8.5 | 10 | 5.5 | 6.9 | 8.4 | 7.2 | 8.9 | 10.5 | 6 | 7.6 | 9.3 | 2.21 | 0.154 | 0.478 | 0.868 | 0.974 | 0.998 | 0.996 | 0.995 | 0.994 | 0.994 | 0.994 | 0.988 | 0.973 | 0.959 | 0.946 | 0.922 | 0.91 | 0.874 | 0.813 | 0.714 | 0.648 | 0.399 | 0.09 | 0.002 | [7 empty] | 0.473 | 0.744 | 0.945 | 0.99 | 0.999 | 0.998 | 0.998 | 0.998 | 0.998 | 0.998 | 0.995 | 0.989 | 0.983 | 0.978 | 0.968 | 0.963 | 0.948 | 0.921 | 0.874 | 0.841 | 0.692 | 0.382 | 0.076 | [8 empty] | 1 | 2 | 52.2 | 1 | 3 | 4.36 | 600 | 585 | 673 | 0.57 | 0.8 | 5.6 | 6.7 | 111 | 0.301 | 730 | 1 | 2.21 | 1.74262 | 1.74968 | 1.75732 | 1.76584 | 1.76689 | 1.77138 | 1.77751 | 1.78049 | 1.78134 | 1.78213 | 1.78567 | 1.78582 | 1.79007 | 1.79833 | 1.79937 | 1.80837 | 1.81687 | 1.83175 | [5 empty] | 0.017839 | 0.018038 | 0.252 | 0.5107 | 0.2988 | 0.2378 | 0.5626 | 0.8339 | 0.2492 | 0.5518 | 0.2488 | 0.2351 | 0.4987 | 0.8247 | 0.0088 | 0.0052 | -0.0018 | -0.0071 | -0.0443 | 786441.436 | suitable for precision molding | 2014-02-01 | 4.4
N-LAF34 | 1.7725 | 1.77621 | 49.62 | 49.38 | 38/30 | 1.75836958 | 0.313537785 | 1.18925231 | 0.00872810026 | 0.0293020832 | 85.1780644 | 3.89e-06 | 1.02e-08 | -1.91e-11 | 5.88e-07 | 7.57e-10 | 0.181 | 4.2 | 5.2 | 6.2 | 1.9 | 2.8 | 3.7 | 4.3 | 5.4 | 6.5 | 2.7 | 3.9 | 4.9 | 4.4 | 5.6 | 6.8 | 3.2 | 4.4 | 5.5 | 1.44 | 0.139 | 0.449 | 0.868 | 0.973 | 0.998 | 0.996 | 0.996 | 0.995 | 0.995 | 0.996 | 0.993 | 0.986 | 0.978 | 0.971 | 0.958 | 0.95 | 0.929 | 0.891 | 0.828 | 0.785 | 0.6 | 0.332 | 0.117 | 0.027 | [6 empty] | 0.454 | 0.726 | 0.945 | 0.989 | 0.999 | 0.998 | 0.998 | 0.998 | 0.998 | 0.998 | 0.997 | 0.994 | 0.991 | 0.988 | 0.983 | 0.98 | 0.971 | 0.955 | 0.927 | 0.908 | 0.815 | 0.643 | 0.424 | 0.236 | 0.069 | [6 empty] | 1 | 1 | 51.3 | 1 | 1 | 4.24 | 668 | 659 | 745 | 0.56 | 0.8 | 5.8 | 7 | 123 | 0.292 | 770 | 2 | 1.44 | 1.73085 | 1.73824 | 1.7461 | 1.75447 | 1.75546 | 1.75962 | 1.76515 | 1.7678 | 1.76855 | 1.76924 | 1.77236 | 1.7725 | 1.77621 | 1.78337 | 1.78427 | 1.79196 | 1.79915 | [6 empty] | 0.015568 | 0.015719 | 0.2674 | 0.5256 | 0.3018 | 0.2382 | 0.5518 |  | 0.2648 | 0.5679 | 0.2515 | 0.2359 | 0.4895 |  | 0.0126 | 0.007 | -0.0023 | -0.0085 |  | 773496.424 |  | 2015-07-08 | 5.6
N-LAF35 | 1.7433 | 1.74688 | 49.4 | 49.16 | 38/30 | 1.51697436 | 0.455875464 | 1.07469242 | 0.00750943203 | 0.0260046715 | 80.5945159 | 8.98e-06 | 1.26e-08 | -1.23e-11 | 6.24e-07 | 6.86e-10 | 0.194 | 7 | 8.1 | 9.2 | 4.7 | 5.7 | 6.7 | 7.1 | 8.4 | 9.6 | 5.6 | 6.9 | 8 | 7.3 | 8.7 | 10 | 6.2 | 7.5 | 8.8 | 2.29 | 0.1 | 0.43 | 0.85 | 0.97 | 0.995 | 0.996 | 0.996 | 0.994 | 0.994 | 0.995 | 0.992 | 0.985 | 0.976 | 0.967 | 0.95 | 0.94 | 0.92 | 0.88 | 0.81 | 0.76 | 0.55 | 0.27 | 0.2 | 0.08 | [6 empty] | 0.398 | 0.713 | 0.937 | 0.988 | 0.998 | 0.998 | 0.998 | 0.998 | 0.998 | 0.998 | 0.997 | 0.994 | 0.99 | 0.987 | 0.98 | 0.976 | 0.966 | 0.948 | 0.918 | 0.898 | 0.788 | 0.592 | 0.348 | 0.152 | 0.026 | [6 empty] | 2 | 1 | 52.3 | 1 | 3.3 | 4.115 | 589 | 585 | 669 | 0.57 | 0.8 | 5.27 | 6.38 | 109 | 0.301 | 660 | 2 | 2.29 |  |  |  | 1.72588 | 1.72683 | 1.73086 | 1.7362 | 1.73876 | 1.73948 | 1.74015 | 1.74317 | 1.7433 | 1.74688 | 1.75381 | 1.75467 | 1.76212 | 1.76908 | [6 empty] | 0.015047 | 0.015194 | 0.2674 | 0.5253 | 0.3017 | 0.2381 | 0.5523 |  | 0.2648 | 0.5676 | 0.2514 | 0.2358 | 0.4899 |  | 0.0134 | 0.0072 | -0.0022 | -0.0084 |  | 743494.412 |  | 2014-02-01 | 4.2
N-LAF7 | 1.7495 | 1.75459 | 34.82 | 34.56 | 41/36 | 1.74028764 | 0.226710554 | 1.32525548 | 0.010792558 | 0.0538626639 | 106.268665 | 9.21e-07 | 1.1e-08 | -1.75e-11 | 7.67e-07 | 1.1e-09 | 0.264 | 2.5 | 3.9 | 5.6 | 0.2 | 1.5 | 3.1 | 2.6 | 4.3 | 6.3 | 1.1 | 2.7 | 4.7 | 2.7 | 4.6 | 6.8 | 1.6 | 3.4 | 5.6 | 2.57 | 0.372 | 0.682 | 0.924 | 0.987 | 0.996 | 0.993 | 0.992 | 0.992 | 0.99 | 0.985 | 0.971 | 0.943 | 0.914 | 0.874 | 0.812 | 0.779 | 0.683 | 0.515 | 0.246 | 0.09 | [10 empty] | 0.673 | 0.858 | 0.969 | 0.995 | 0.998 | 0.997 | 0.997 | 0.997 | 0.996 | 0.994 | 0.988 | 0.977 | 0.965 | 0.948 | 0.92 | 0.905 | 0.859 | 0.767 | 0.571 | 0.382 | [11 empty] | 1 | 2 | 51.3 | 1.2 | 1.2 | 3.73 | 568 | 563 | 669 | 0.62 | 0.83 | 7.3 | 8.39 | 96 | 0.271 | 530 | 5 | 2.57 | 1.70344 | 1.71021 | 1.71772 | 1.72659 | 1.72773 | 1.73272 | 1.73972 | 1.7432 | 1.74419 | 1.74511 | 1.74931 | 1.7495 | 1.75459 | 1.76472 | 1.76602 | 1.77741 | 1.78854 | [6 empty] | 0.021525 | 0.021833 | 0.2317 | 0.487 | 0.2928 | 0.2366 | 0.5894 |  | 0.2284 | 0.5254 | 0.2434 | 0.2333 | 0.5218 |  | 0.0085 | 0.0029 | 0.0005 | 0.0042 |  | 749348.373 |  | 2021-09-01 | 2.2
N-LAK10 | 1.72003 | 1.72341 | 50.62 | 50.39 | 38/33 | 1.72878017 | 0.169257825 | 1.19386956 | 0.00886014635 | 0.0363416509 | 82.9009069 | 4.1e-06 | 1.23e-08 | -7.85e-12 | 5.08e-07 | 5.76e-10 | 0.205 | 4.1 | 5 | 5.8 | 1.8 | 2.6 | 3.4 | 4.2 | 5.1 | 6.1 | 2.7 | 3.6 | 4.6 | 4.4 | 5.4 | 6.5 | 3.2 | 4.3 | 5.3 | 1.97 | 0.12 | 0.44 | 0.88 | 0.977 | 0.995 | 0.995 | 0.994 | 0.994 | 0.993 | 0.994 | 0.988 | 0.977 | 0.97 | 0.951 | 0.926 | 0.912 | 0.876 | 0.81 | 0.687 | 0.58 | 0.18 | [9 empty] | 0.428 | 0.72 | 0.95 | 0.991 | 0.997997 | 0.998 | 0.998 | 0.9975957 | 0.9971941 | 0.9975957 | 0.995 | 0.991 | 0.988 | 0.98 | 0.97 | 0.964 | 0.948 | 0.919 | 0.861 | 0.804 | 0.504 | 0.06 | [9 empty] | 2 | 2 | 52.3 | 1 | 3 | 3.689 | 636 | 631 | 714 | 0.64 | 0.86 | 5.68 | 6.83 | 116 | 0.286 | 780 | 2 | 1.97 | 1.6789 | 1.6867 | 1.69488 | 1.70324 | 1.70419 | 1.70815 | 1.71328 | 1.71572 | 1.71641 | 1.71705 | 1.7199 | 1.72003 | 1.72341 | 1.72995 | 1.73077 | 1.73779 | 1.74438 | 1.75578 | [5 empty] | 0.014224 | 0.014357 | 0.2779 | 0.5328 | 0.3025 | 0.2381 | 0.5515 | 0.8015 | 0.2753 | 0.5755 | 0.2521 | 0.2359 | 0.4894 | 0.7941 | 0.0256 | 0.0119 | -0.0024 | -0.0072 | -0.0354 | 720506.369 |  | 2021-09-01 | 3.5 | 1 | 4 | 702
N-LAK12 | 1.6779 | 1.68083 | 55.2 | 54.92 | 37/31 | 1.17365704 | 0.588992398 | 0.978014394 | 0.00577031797 | 0.0200401678 | 95.4873482 | -5.67e-06 | 8.27e-09 | 1.27e-12 | 5.25e-07 | 6.3e-10 | 0.162 | -1 | -0.3 | 0.3 | -3.2 | -2.6 | -2 | -1.2 | -0.4 | 0.3 | -2.7 | -1.9 | -1.2 | -1.2 | -0.3 | 0.5 | -2.3 | -1.5 | -0.7 | 1.44 | 0.27 | 0.51 | 0.85 | 0.975 | 0.992 | 0.993 | 0.989 | 0.988 | 0.99 | 0.991 | 0.986 | 0.968 | 0.958 | 0.952 | 0.943 | 0.94 | 0.92 | 0.87 | 0.79 | 0.73 | 0.46 | 0.15 | 0.01 | [7 empty] | 0.5923051 | 0.7638852 | 0.9370604 | 0.989924 | 0.9967923 | 0.9971941 | 0.9955854 | 0.9951826 | 0.9959879 | 0.9963902 | 0.9943763 | 0.987075 | 0.9829834 | 0.9805162 | 0.9767978 | 0.9755536 | 0.9671974 | 0.9458183 | 0.9100198 | 0.8817169 | 0.7329986 | 0.4682055 | 0.152 | 0.032 | [7 empty] | 3 | 1 | 53.3 | 3.3 | 4.3 | 4.1 | 614 | 606 | 714 | 0.51 | 0.68 | 7.6 | 9.3 | 87 | 0.288 | 560 | 6 | 1.44 | 1.64541 | 1.65107 | 1.65713 | 1.66366 | 1.66443 | 1.66772 | 1.67209 | 1.67419 | 1.67478 | 1.67533 | 1.67779 | 1.6779 | 1.68083 | 1.68647 | 1.68717 | 1.6932 | 1.69882 | 1.70842 | 1.71881 |  |  |  |  | 0.012281 | 0.012396 | 0.2673 | 0.5269 | 0.3024 | 0.2383 | 0.5485 | 0.7818 | 0.2648 | 0.5695 | 0.2521 | 0.2361 | 0.4866 | 0.7746 | -0.0126 | -0.0047 | -0.0001 | -0.0024 | -0.0226 | 678552.410 |  | 2016-07-13 | 1.7
N-LAK14 | 1.6968 | 1.6998 | 55.41 | 55.19 | 36/27 | 1.50781212 | 0.318866829 | 1.14287213 | 0.00746098727 | 0.0242024834 | 80.9565165 | 2.68e-06 | 1.15e-08 | -1.44e-11 | 3.72e-07 | 5.53e-10 | 0.226 | 3.2 | 3.8 | 4.4 | 0.9 | 1.5 | 2.1 | 3.2 | 4 | 4.7 | 1.8 | 2.5 | 3.2 | 3.4 | 4.2 | 5 | 2.2 | 3 | 3.8 | 1.73 | 0.09 | 0.37 | 0.84 | 0.96 | 0.995 | 0.995 | 0.994 | 0.992 | 0.993 | 0.995 | 0.992 | 0.984 | 0.977 | 0.971 | 0.96 | 0.953 | 0.93 | 0.9 | 0.84 | 0.8 | 0.61 | 0.33 | 0.12 | 0.04 | [6 empty] | 0.3816779 | 0.6718629 | 0.932635 | 0.9838038 | 0.997997 | 0.997997 | 0.9975957 | 0.9967923 | 0.9971941 | 0.997997 | 0.9967923 | 0.993569 | 0.9907357 | 0.9882975 | 0.9838038 | 0.9809281 | 0.971389 | 0.9587315 | 0.932635 | 0.9146101 | 0.8206008 | 0.6418087 | 0.4282255 | 0.239 | 0.089 | 0.019 | 0 |  |  |  |  | 3 | 2 | 52.3 | 1 | 3 | 3.63 | 661 | 653 | 734 | 0.63 | 0.89 | 5.5 | 6.9 | 111 | 0.283 | 730 | 2 | 1.73 | 1.65783 | 1.66554 | 1.67357 | 1.68157 | 1.68246 | 1.68612 | 1.69077 | 1.69297 | 1.69358 | 1.69415 | 1.69669 | 1.6968 | 1.6998 | 1.70554 | 1.70626 | 1.71237 | 1.71804 | 1.72772 | 1.73819 |  |  |  |  | 0.012575 | 0.012679 | 0.2903 | 0.5447 | 0.3049 | 0.2384 | 0.5427 | 0.7701 | 0.288 | 0.5885 | 0.2542 | 0.2365 | 0.4819 | 0.7638 | 0.0273 | 0.0127 | -0.0026 | -0.0079 | -0.0386 | 697554.363 |  | 2019-01-09 | 4.1
N-LAK21 | 1.64049 | 1.64304 | 60.1 | 59.86 | 37/31 | 1.22718116 | 0.420783743 | 1.01284843 | 0.00602075682 | 0.0196862889 | 88.4370099 | -2.36e-06 | 1.15e-08 | 1.11e-11 | 3.1e-07 | 2.78e-10 | 0.234 | 0.6 | 1.1 | 1.6 | -1.6 | -1.2 | -0.7 | 0.5 | 1 | 1.6 | -0.9 | -0.4 | 0.1 | 0.7 | 1.3 | 1.9 | -0.4 | 0.1 | 0.7 | 1.74 | 0.21 | 0.49 | 0.87 | 0.97 | 0.994 | 0.994 | 0.991 | 0.99 | 0.992 | 0.992 | 0.988 | 0.976 | 0.969 | 0.963 | 0.955 | 0.95 | 0.93 | 0.9 | 0.83 | 0.78 | 0.57 | 0.24 | 0.04 | [7 empty] | 0.536 | 0.752 | 0.946 | 0.9878902 | 0.9975957 | 0.9975957 | 0.996 | 0.996 | 0.9967923 | 0.9971941 | 0.995 | 0.99 | 0.987 | 0.985 | 0.982 | 0.979 | 0.971 | 0.959 | 0.928 | 0.905 | 0.799 | 0.565 | 0.25 | 0.06 | [7 empty] | 4 | 2 | 53.2 | 4.3 | 4.3 | 3.74 | 639 | 627 | 716 | 0.59 | 0.88 | 6.8 | 8.1 | 91 | 0.272 | 600 | 5 | 1.74 | 1.60776 | 1.61416 | 1.62086 | 1.62759 | 1.62834 | 1.63143 | 1.63538 | 1.63724 | 1.63776 | 1.63825 | 1.6404 | 1.64049 | 1.64304 | 1.6479 | 1.6485 | 1.65366 | 1.65844 | 1.66657 | 1.67532 |  |  |  |  | 0.010657 | 0.010743 | 0.29 | 0.5453 | 0.3052 | 0.2385 | 0.5411 | 0.763 | 0.2877 | 0.5892 | 0.2545 | 0.2366 | 0.4804 | 0.7569 | 0.0052 | 0.0023 | -0.0005 | -0.0017 | -0.009 | 640601.374 |  | 2014-02-01 | 1.7
N-LAK22 | 1.65113 | 1.65391 | 55.89 | 55.63 | 36/30 | 1.14229781 | 0.535138441 | 1.04088385 | 0.00585778594 | 0.0198546147 | 100.834017 | 1.36e-06 | 1.49e-08 | -1.29e-11 | 3.41e-07 | 2.09e-10 | 0.262 | 2.2 | 2.9 | 3.6 | 0 | 0.6 | 1.3 | 2.4 | 3.1 | 3.9 | 1 | 1.7 | 2.4 | 2.7 | 3.4 | 4.2 | 1.6 | 2.3 | 3.1 | 1.82 | 0.37 | 0.62 | 0.9 | 0.978 | 0.994 | 0.994 | 0.992 | 0.991 | 0.993 | 0.993 | 0.988 | 0.98 | 0.975 | 0.973 | 0.968 | 0.964 | 0.95 | 0.92 | 0.873 | 0.84 | 0.655 | 0.35 | 0.1 | 0.02 | [6 empty] | 0.6718629 | 0.8259556 | 0.9587315 | 0.9911412 | 0.9975957 | 0.9975957 | 0.9967923 | 0.9963902 | 0.9971941 | 0.9971941 | 0.9951826 | 0.9919515 | 0.989924 | 0.9891112 | 0.987075 | 0.9854414 | 0.9796917 | 0.9671974 | 0.9471215 | 0.932635 | 0.8442995 | 0.6570936 | 0.3981072 | 0.2091279 | 0.078 | 0.014 | [5 empty] | 2 | 2 | 51.2 | 1 | 2.3 | 3.768 | 689 | 673 |  | 0.54 | 0.75 | 6.6 | 7.4 | 90 | 0.266 | 600 | 4 | 1.82 | 1.61915 | 1.62488 | 1.631 | 1.63747 | 1.63823 | 1.64141 | 1.6456 | 1.6476 | 1.64816 | 1.64868 | 1.65103 | 1.65113 | 1.65391 | 1.65925 | 1.65992 | 1.66562 | 1.67092 | 1.67997 | 1.68975 | 1.69876 |  |  |  | 0.01165 | 0.011755 | 0.2729 | 0.5314 | 0.3031 | 0.2384 | 0.5467 | 0.7771 | 0.2704 | 0.5744 | 0.2527 | 0.2362 | 0.4851 | 0.7702 | -0.0058 | -0.0018 | -0.0005 | -0.0031 | -0.0236 | 651559.377 |  | 2016-07-13 | 1.4
N-LAK28 | 1.74429 | 1.74778 | 50.77 | 50.54 | 40/34 | 1.50441986 | 0.474120561 | 1.17784354 | 0.00719665592 | 0.0249143227 | 83.144321 | 5.01e-06 | 1.12e-08 | -1.08e-11 | 4.68e-07 | 3.34e-10 | 0.226 | 4.7 | 5.6 | 6.6 | 2.4 | 3.3 | 4.1 | 4.7 | 5.7 | 6.7 | 3.3 | 4.2 | 5.2 | 4.9 | 5.9 | 7 | 3.7 | 4.7 | 5.8 | 1.71 |  | 0.41 | 0.88 | 0.98 | 0.995 | 0.994 | 0.993 | 0.993 | 0.993 | 0.994 | 0.992 | 0.98 | 0.97 | 0.95 | 0.9 | 0.87 | 0.8 | 0.67 | 0.5 | 0.39 | 0.09 | [10 empty] | 0.7 | 0.950152 | 0.9919515 | 0.997997 | 0.9975957 | 0.9971941 | 0.9971941 | 0.9971941 | 0.9975957 | 0.9967923 | 0.9919515 | 0.9878902 | 0.9796917 | 0.9587315 | 0.95 | 0.91 | 0.85 | 0.76 | 0.69 | 0.38 | [10 empty] | 2 | 1 | 52.3 | 1 | 3.3 | 4.09 | 625 |  |  | 0.595 | 0.837 | 5.7 | 6.8 | 117 | 0.291 | 740 |  | 1.71 | 1.70318 | 1.71077 | 1.71877 | 1.72709 | 1.72805 | 1.73207 | 1.73734 | 1.73985 | 1.74056 | 1.74121 | 1.74416 | 1.74429 | 1.74778 | 1.75451 | 1.75535 | 1.76257 | 1.76931 | 1.7809 | [5 empty] | 0.01466 | 0.014797 | 0.274 | 0.5307 | 0.3025 | 0.2382 | 0.5499 | 0.7905 | 0.2715 | 0.5734 | 0.2521 | 0.236 | 0.4879 | 0.7832 | 0.0189 | 0.0095 | -0.0024 | -0.0085 | -0.0484 | 744508.409 |  | 2021-09-01 | 5.2
N-LAK33B | 1.755 | 1.75844 | 52.3 | 52.07 | 37/28 | 1.42288601 | 0.593661336 | 1.1613526 | 0.00670283452 | 0.021941621 | 80.7407701 | 2.77e-06 | 1.24e-08 | 1.22e-11 | 5.19e-07 | 6.02e-10 | 0.184 | 3.5 | 4.4 | 5.2 | 1.2 | 2 | 2.8 | 3.5 | 4.5 | 5.4 | 2 | 3 | 3.9 | 3.9 | 4.9 | 5.9 | 2.7 | 3.7 | 4.7 | 1.43 | 0.1 | 0.38 | 0.85 | 0.963 | 0.995 | 0.995 | 0.994 | 0.993 | 0.994 | 0.995 | 0.993 | 0.986 | 0.979 | 0.971 | 0.956 | 0.95 | 0.93 | 0.89 | 0.83 | 0.79 | 0.61 | 0.35 | 0.14 | 0.03 | 0.01 | [5 empty] | 0.398 | 0.679 | 0.937 | 0.985 | 0.998 | 0.998 | 0.998 | 0.997 | 0.998 | 0.998 | 0.997 | 0.994 | 0.992 | 0.988 | 0.982 | 0.98 | 0.971 | 0.954 | 0.928 | 0.91 | 0.821 | 0.657 | 0.455 | 0.283 | 0.217 | 0.118 | 0.022 |  |  |  |  | 1 | 1 | 51.3 | 1 | 2 | 4.221 | 668 | 670 | 750 | 0.56 | 0.89 | 5.83 | 7.06 | 121.8 | 0.295 | 797 |  | 1.43 | 1.71387 | 1.72155 | 1.72962 | 1.73796 | 1.73892 | 1.74292 | 1.74814 | 1.75062 | 1.75132 | 1.75197 | 1.75487 | 1.755 | 1.75844 | 1.76506 | 1.76589 | 1.77296 | 1.77954 | 1.79082 | 1.80306 | 1.81436 | 1.82471 |  |  | 0.014436 | 0.014566 | 0.2768 | 0.5337 | 0.3032 | 0.2383 | 0.5473 | 0.7813 | 0.2744 | 0.5767 | 0.2527 | 0.2362 | 0.4857 | 0.7743 | 0.0175 | 0.0089 | -0.0024 | -0.0085 | -0.0484 | 755523.422 |  | 2014-02-01 | 11.8
N-LAK34 | 1.72916 | 1.73235 | 54.5 | 54.27 | 37/28 | 1.26661442 | 0.665919318 | 1.1249612 | 0.00589278062 | 0.0197509041 | 78.8894174 | 1.96e-06 | 9.65e-09 | 4.4e-12 | 4.91e-07 | 5.28e-10 | 0.161 | 3.1 | 3.9 | 4.6 | 0.8 | 1.5 | 2.2 | 3 | 3.8 | 4.6 | 1.5 | 2.3 | 3.1 | 3.1 | 4 | 4.9 | 2 | 2.9 | 3.7 | 1.52 | 0.1 | 0.37 | 0.85 | 0.96 | 0.995 | 0.997 | 0.997 | 0.996 | 0.995 | 0.997 | 0.994 | 0.987 | 0.979 | 0.972 | 0.959 | 0.952 | 0.94 | 0.91 | 0.86 | 0.82 | 0.67 | 0.43 | 0.2 | 0.07 | 0.03 | 0.01 |  |  |  |  | 0.398 | 0.672 | 0.937 | 0.984 | 0.998 | 0.999 | 0.999 | 0.998 | 0.998 | 0.999 | 0.998 | 0.995 | 0.992 | 0.989 | 0.983 | 0.981 | 0.976 | 0.963 | 0.941 | 0.924 | 0.852 | 0.713 | 0.525 | 0.377 | 0.281 | 0.168 | 0.073 | 0.014 |  |  |  | 1 | 0 | 52.3 | 1 | 2.3 | 4.02 | 668 | 668 | 740 | 0.52 | 0.82 | 5.81 | 6.91 | 117 | 0.29 | 740 | 2 | 1.52 | 1.68925 | 1.69695 | 1.705 | 1.71315 | 1.71407 | 1.71787 | 1.72277 | 1.72509 | 1.72574 | 1.72634 | 1.72904 | 1.72916 | 1.73235 | 1.73847 | 1.73923 | 1.74575 | 1.7518 | 1.76214 | 1.77331 | 1.78359 | 1.79296 |  |  | 0.013379 | 0.013493 | 0.2841 | 0.5398 | 0.3042 | 0.2384 | 0.5443 | 0.7726 | 0.2817 | 0.5833 | 0.2536 | 0.2364 | 0.4832 | 0.7661 | 0.0204 | 0.0099 | -0.0024 | -0.0079 | -0.0423 | 729545.402 |  | 2017-03-02 | 9.6
N-LAK7 | 1.6516 | 1.65425 | 58.52 | 58.26 | 35/29 | 1.23679889 | 0.445051837 | 1.01745888 | 0.00610105538 | 0.0201388334 | 90.638038 | -3.4e-06 | 1.17e-08 | 2.38e-11 | 4.96e-07 | 4.44e-10 | 0.107 | 0.2 | 0.8 | 1.3 | -2 | -1.5 | -1 | 0 | 0.7 | 1.3 | -1.4 | -0.7 | -0.2 | 0.3 | 1 | 1.7 | -0.8 | -0.1 | 0.5 | 1.65 | 0.224 | 0.494 | 0.863 | 0.972 | 0.998 | 0.997 | 0.996 | 0.995 | 0.995 | 0.995 | 0.992 | 0.984 | 0.98 | 0.977 | 0.973 | 0.97 | 0.961 | 0.945 | 0.917 | 0.894 | 0.785 | 0.57 | 0.301 | 0.111 | 0.016 | [5 empty] | 0.55 | 0.754 | 0.943 | 0.989 | 0.999 | 0.999 | 0.998 | 0.998 | 0.998 | 0.998 | 0.997 | 0.994 | 0.992 | 0.991 | 0.989 | 0.988 | 0.984 | 0.978 | 0.966 | 0.956 | 0.908 | 0.799 | 0.619 | 0.415 | 0.191 | 0.05 | [5 empty] | 3 | 2 | 53.3 | 3.3 | 4.3 | 3.84 | 618 | 626 | 716 | 0.53 | 0.74 | 7.1 | 8.2 | 90 | 0.277 | 600 | 5 | 1.65 | 1.61875 | 1.62499 | 1.63156 | 1.63828 | 1.63904 | 1.6422 | 1.64628 | 1.64821 | 1.64875 | 1.64925 | 1.6515 | 1.6516 | 1.65425 | 1.65934 | 1.65998 | 1.66539 | 1.67042 | 1.67897 | 1.6882 |  |  |  |  | 0.011135 | 0.011229 | 0.2835 | 0.54 | 0.3044 | 0.2385 | 0.5433 | 0.7687 | 0.2812 | 0.5836 | 0.2538 | 0.2365 | 0.4823 | 0.7622 | 0.001 | 0.0007 | -0.0005 | -0.0021 | -0.014 | 652585.384 |  | 2016-07-13 | 2
N-LAK8 | 1.713 | 1.71616 | 53.83 | 53.61 | 37/30 | 1.33183167 | 0.546623206 | 1.19084015 | 0.00620023871 | 0.0216465439 | 82.5827736 | 4.1e-06 | 1.25e-08 | -1.6e-11 | 4.3e-07 | 6.29e-10 | 0.213 | 4 | 4.7 | 5.4 | 1.7 | 2.4 | 3 | 4.1 | 5 | 5.8 | 2.6 | 3.5 | 4.3 | 4.3 | 5.2 | 6.2 | 3.1 | 4.1 | 5 | 1.81 | 0.1 | 0.42 | 0.88 | 0.979 | 0.994 | 0.996 | 0.995 | 0.994 | 0.994 | 0.995 | 0.994 | 0.987 | 0.979 | 0.97 | 0.952 | 0.943 | 0.915 | 0.87 | 0.78 | 0.72 | 0.47 | 0.185 | 0.04 | 0.01 | [6 empty] | 0.3981072 | 0.7068052 | 0.950152 | 0.9915465 | 0.9975957 | 0.9983981 | 0.997997 | 0.9975957 | 0.9975957 | 0.997997 | 0.9975957 | 0.9947796 | 0.9915465 | 0.9878902 | 0.9805162 | 0.9767978 | 0.9650914 | 0.9458183 | 0.9053945 | 0.8768655 | 0.7393314 | 0.5091769 | 0.2759459 | 0.137 | 0.044 | 0.01 | [5 empty] | 3 | 2 | 52.3 | 1 | 3.3 | 3.749 | 643 | 635 | 717 | 0.62 | 0.84 | 5.6 | 6.7 | 115 | 0.289 | 740 | 2 | 1.81 | 1.67294 | 1.68075 | 1.6889 | 1.6971 | 1.69802 | 1.70181 | 1.70668 | 1.70897 | 1.70962 | 1.71022 | 1.71289 | 1.713 | 1.71616 | 1.72222 | 1.72297 | 1.72944 | 1.73545 | 1.74573 | 1.75687 |  |  |  |  | 0.013245 | 0.013359 | 0.2861 | 0.5408 | 0.3042 | 0.2383 | 0.545 | 0.7764 | 0.2836 | 0.5843 | 0.2536 | 0.2363 | 0.4838 | 0.7698 | 0.0266 | 0.0124 | -0.0026 | -0.0083 | -0.0428 | 713538.375 |  | 2014-02-01 | 3.3
N-LAK9 | 1.691 | 1.69401 | 54.71 | 54.48 | 37/31 | 1.46231905 | 0.344399589 | 1.15508372 | 0.00724270156 | 0.0243353131 | 85.4686868 | 2.11e-06 | 1.11e-08 | 1.82e-12 | 4.74e-07 | -3.47e-10 | 0.146 | 3 | 3.9 | 4.6 | 0.8 | 1.6 | 2.3 | 2.9 | 3.7 | 4.4 | 1.5 | 2.2 | 2.9 | 3.1 | 3.8 | 4.4 | 2 | 2.7 | 3.3 | 1.83 | 0.14 | 0.42 | 0.86 | 0.966 | 0.995 | 0.996 | 0.995 | 0.995 | 0.994 | 0.994 | 0.992 | 0.984 | 0.977 | 0.97 | 0.957 | 0.95 | 0.93 | 0.89 | 0.83 | 0.782 | 0.55 | 0.2 | 0.02 | [7 empty] | 0.455 | 0.707 | 0.941 | 0.986 | 0.9983981 | 0.9983981 | 0.9975957 | 0.998 | 0.998 | 0.998 | 0.997 | 0.994 | 0.991 | 0.988 | 0.983 | 0.98 | 0.971 | 0.954 | 0.928 | 0.906 | 0.787 | 0.525 | 0.209 | 0.07 | 0.014 | 0.001 | 0 |  |  |  |  | 3 | 3 | 52 | 1.2 | 4.3 | 3.51 | 656 | 645 | 722 | 0.649 | 0.908 | 6.3 | 7.5 | 110 | 0.285 | 700 | 3 | 1.83 | 1.65294 | 1.66032 | 1.66804 | 1.67584 | 1.67672 | 1.68033 | 1.68497 | 1.68716 | 1.68777 | 1.68834 | 1.69089 | 1.691 | 1.69401 | 1.69979 | 1.70051 | 1.70667 | 1.71239 | 1.72219 | 1.73281 |  |  |  |  | 0.012631 | 0.012738 | 0.2859 | 0.5409 | 0.3043 | 0.2384 | 0.5447 | 0.7756 | 0.2834 | 0.5844 | 0.2536 | 0.2363 | 0.4835 | 0.769 | 0.0223 | 0.0105 | -0.0023 | -0.0071 | -0.0367 | 691547.351 | step 0.5 available | 2014-02-01 | 3.3
N-LASF31A | 1.883 | 1.88815 | 40.76 | 40.52 | 38/33* | 1.96485075 | 0.475231259 | 1.48360109 | 0.00982060155 | 0.0344713438 | 110.739863 | 1.67e-06 | 8.9e-09 | -8.73e-12 | 7.47e-07 | 7.46e-10 | 0.207 | 3.4 | 4.8 | 6.3 | 0.9 | 2.3 | 3.7 | 3.3 | 4.9 | 6.6 | 1.7 | 3.3 | 4.9 | 3.4 | 5.2 | 6.9 | 2.2 | 3.9 | 5.6 | 1.18 | 0.323 | 0.616 | 0.91 | 0.983 | 0.995 | 0.992 | 0.991 | 0.99 | 0.99 | 0.99 | 0.978 | 0.95 | 0.927 | 0.903 | 0.862 | 0.841 | 0.78 | 0.685 | 0.54 | 0.453 | 0.166 | 0.006 | [8 empty] | 0.636 | 0.824 | 0.963 | 0.993 | 0.998 | 0.997 | 0.996 | 0.996 | 0.996 | 0.996 | 0.991 | 0.98 | 0.97 | 0.96 | 0.942 | 0.933 | 0.905 | 0.86 | 0.782 | 0.729 | 0.488 | 0.129 | 0.06 | 0.001 | [7 empty] | 1 | 0 | 2.3 | 1 | 1 | 5.51 | 719 | 720 | 830 | 0.44 | 0.79 | 6.74 | 7.72 | 125.51 | 0.301 | 650 | 2 | 1.18 | 1.8359 | 1.84267 | 1.85026 | 1.85937 | 1.86054 | 1.86572 | 1.87298 | 1.87656 | 1.87757 | 1.87853 | 1.88281 | 1.883 | 1.88815 | 1.89822 | 1.8995 | 1.9105 | 1.92093 | 1.9392 | [5 empty] | 0.021663 | 0.021921 | 0.2391 | 0.5004 | 0.2972 | 0.2377 | 0.5667 | 0.8436 | 0.2363 | 0.5407 | 0.2475 | 0.2349 | 0.5021 | 0.8337 | 0.0012 | 0.0025 | -0.0019 | -0.0085 | -0.0575 | 883408.551 |  | 2014-02-01 | 14.4
N-LASF40 | 1.83404 | 1.83935 | 37.3 | 37.04 | 39/35* | 1.98550331 | 0.274057042 | 1.28945661 | 0.010958331 | 0.0474551603 | 96.9085286 | 8.1e-06 | 1.25e-08 | -1.73e-11 | 8.27e-07 | 1.08e-09 | 0.238 | 7.1 | 8.8 | 10.6 | 4.6 | 6.3 | 8 | 7.3 | 9.3 | 11.4 | 5.7 | 7.7 | 9.8 | 7.6 | 9.7 | 12 | 6.3 | 8.5 | 10.8 | 2.19 | 0.24 | 0.59 | 0.91 | 0.982 | 0.995 | 0.996 | 0.994 | 0.993 | 0.992 | 0.988 | 0.969 | 0.933 | 0.89 | 0.85 | 0.78 | 0.75 | 0.65 | 0.51 | 0.28 | 0.15 | [10 empty] | 0.565 | 0.81 | 0.963 | 0.993 | 0.998 | 0.998 | 0.998 | 0.997 | 0.997 | 0.995 | 0.987 | 0.973 | 0.954 | 0.937 | 0.905 | 0.891 | 0.842 | 0.764 | 0.601 | 0.468 | 0.044 | [10 empty] | 1 | 1 | 51.2 | 1 | 1.3 | 4.43 | 590 | 591 | 677 | 0.55 | 0.81 | 5.84 | 6.9 | 111 | 0.304 | 580 | 1 | 2.19 | 1.786 | 1.79298 | 1.80074 | 1.80999 | 1.81118 | 1.81643 | 1.8238 | 1.82745 | 1.82849 | 1.82946 | 1.83385 | 1.83404 | 1.83935 | 1.84981 | 1.85114 | 1.86275 | 1.87393 | [6 empty] | 0.022363 | 0.022658 | 0.2346 | 0.4929 | 0.2948 | 0.2371 | 0.5786 |  | 0.2315 | 0.5321 | 0.2453 | 0.234 | 0.5124 |  | 0.0055 | 0.003 | -0.0007 | -0.0024 |  | 834373.443 |  | 2014-02-01 | 4.9 |  |  |  | 88
N-LASF41 | 1.83501 | 1.83961 | 43.13 | 42.88 | 37/32* | 1.86348331 | 0.413307255 | 1.35784815 | 0.00910368219 | 0.0339247268 | 93.3580595 | 3.03e-06 | 1.04e-08 | -1.3e-11 | 6.62e-07 | 7.82e-10 | 0.209 | 4 | 5.2 | 6.4 | 1.5 | 2.7 | 3.9 | 4 | 5.4 | 6.8 | 2.4 | 3.8 | 5.2 | 4.2 | 5.7 | 7.2 | 2.9 | 4.5 | 6 | 1.57 | 0.16 | 0.51 | 0.88 | 0.983 | 0.995 | 0.995 | 0.994 | 0.993 | 0.994 | 0.993 | 0.984 | 0.962 | 0.94 | 0.92 | 0.89 | 0.876 | 0.83 | 0.75 | 0.63 | 0.55 | 0.27 | 0.04 | [8 empty] | 0.48 | 0.764 | 0.95 | 0.993 | 0.998 | 0.998 | 0.998 | 0.997 | 0.998 | 0.997 | 0.994 | 0.985 | 0.976 | 0.967 | 0.954 | 0.948 | 0.928 | 0.891 | 0.831 | 0.787 | 0.592 | 0.292 | 0.04 | [8 empty] | 1 | 1 | 4 | 1 | 1 | 4.845 | 651 | 658 | 739 | 0.49 | 0.79 | 6.19 | 7.33 | 124 | 0.294 | 760 | 2 | 1.57 | 1.78859 | 1.79608 | 1.80423 | 1.81338 | 1.8145 | 1.81936 | 1.82599 | 1.82923 | 1.83014 | 1.831 | 1.83484 | 1.83501 | 1.83961 | 1.84859 | 1.84972 | 1.85949 | 1.86872 | 1.88486 | [5 empty] | 0.019361 | 0.019578 | 0.2508 | 0.5098 | 0.2986 | 0.2378 | 0.5629 | 0.8338 | 0.248 | 0.5507 | 0.2487 | 0.2351 | 0.4989 | 0.8245 | 0.011 | 0.0063 | -0.0021 | -0.0083 | -0.052 | 835431.485 |  | 2014-02-01 | 11.5 | 1 | 2 | 649 | 55
N-LASF43 | 1.8061 | 1.81081 | 40.61 | 40.36 | 42/34 | 1.93502827 | 0.23662935 | 1.26291344 | 0.0104001413 | 0.0447505292 | 87.437569 | 4.77e-06 | 1.14e-08 | -2.68e-12 | 6.62e-07 | 8.84e-10 | 0.234 | 4.9 | 6.2 | 7.6 | 2.5 | 3.8 | 5 | 5 | 6.5 | 8.1 | 3.4 | 4.9 | 6.4 | 5.2 | 6.9 | 8.6 | 4 | 5.6 | 7.4 | 1.92 | 0.1 | 0.43 | 0.85 | 0.96 | 0.994 | 0.995 | 0.995 | 0.993 | 0.991 | 0.988 | 0.975 | 0.95 | 0.92 | 0.89 | 0.84 | 0.81 | 0.73 | 0.61 | 0.42 | 0.3 | 0.02 | [9 empty] | 0.398 | 0.713 | 0.937 | 0.984 | 0.998 | 0.998 | 0.998 | 0.997 | 0.996 | 0.995 | 0.99 | 0.98 | 0.967 | 0.954 | 0.933 | 0.919 | 0.882 | 0.821 | 0.707 | 0.618 | 0.221 | [10 empty] | 1 | 1 | 51.3 | 1 | 2 | 4.26 | 614 | 615 | 699 | 0.55 | 0.81 | 5.49 | 6.66 | 114 | 0.29 | 720 | 2 | 1.92 | 1.75901 | 1.76662 | 1.77488 | 1.78413 | 1.78527 | 1.79018 | 1.79691 | 1.8002 | 1.80113 | 1.802 | 1.80593 | 1.8061 | 1.81081 | 1.82005 | 1.82122 | 1.83137 | 1.84106 | [6 empty] | 0.01985 | 0.020089 | 0.2476 | 0.5049 | 0.2972 | 0.2374 | 0.5703 |  | 0.2446 | 0.5452 | 0.2473 | 0.2346 | 0.5053 |  | 0.0149 | 0.0073 | -0.0016 | -0.0052 |  | 806406.426 |  | 2014-02-01 | 4.1 |  |  |  | 120
N-LASF44 | 1.8042 | 1.80832 | 46.5 | 46.25 | 40/31 | 1.78897105 | 0.38675867 | 1.30506243 | 0.00872506277 | 0.0308085023 | 92.7743824 | 3.32e-06 | 1.12e-08 | -8.52e-12 | 5.88e-07 | 7.13e-10 | 0.209 | 4 | 5.1 | 6.1 | 1.6 | 2.6 | 3.6 | 4 | 5.3 | 6.5 | 2.5 | 3.7 | 4.9 | 4.2 | 5.6 | 6.9 | 3 | 4.4 | 5.7 | 1.41 | 0.15 | 0.47 | 0.87 | 0.975 | 0.995 | 0.996 | 0.995 | 0.995 | 0.995 | 0.995 | 0.989 | 0.977 | 0.965 | 0.95 | 0.92 | 0.91 | 0.87 | 0.793 | 0.685 | 0.615 | 0.351 | 0.088 | [8 empty] | 0.468 | 0.739 | 0.946 | 0.99 | 0.998 | 0.998 | 0.998 | 0.998 | 0.998 | 0.998 | 0.996 | 0.991 | 0.986 | 0.98 | 0.967 | 0.963 | 0.946 | 0.911 | 0.86 | 0.823 | 0.658 | 0.378 | 0.152 | 0.068 | 0.029 | [6 empty] | 1 | 1 | 4 | 1 | 1 | 4.44 | 655 | 659 | 742 | 0.53 | 0.82 | 6.21 | 7.39 | 124 | 0.293 | 770 | 2 | 1.41 | 1.7607 | 1.76801 | 1.7759 | 1.78455 | 1.7856 | 1.79006 | 1.79609 | 1.79901 | 1.79983 | 1.8006 | 1.80405 | 1.8042 | 1.80832 | 1.8163 | 1.81731 | 1.82594 | 1.83405 | [6 empty] | 0.017294 | 0.017476 | 0.2582 | 0.5171 | 0.3002 | 0.238 | 0.5572 |  | 0.2555 | 0.5588 | 0.2501 | 0.2355 | 0.4941 |  | 0.0098 | 0.0058 | -0.0021 | -0.0084 |  | 804465.444 | step 0.5 available | 2014-02-01 | 7.5 |  |  |  | 120
N-LASF45 | 1.80107 | 1.8065 | 34.97 | 34.72 | 44/35 | 1.87140198 | 0.267777879 | 1.73030008 | 0.011217192 | 0.0505134972 | 147.106505 | 2.78e-06 | 8.73e-09 | -2.65e-11 | 8.24e-07 | 1.15e-09 | 0.255 | 3.8 | 5.4 | 7.3 | 1.4 | 3 | 4.7 | 3.8 | 5.7 | 7.9 | 2.3 | 4.1 | 6.2 | 3.8 | 5.9 | 8.3 | 2.6 | 4.7 | 7 | 2.01 | 0.581 | 0.724 | 0.932 | 0.988 | 0.997 | 0.99 | 0.987 | 0.984 | 0.986 | 0.982 | 0.958 | 0.915 | 0.87 | 0.82 | 0.72 | 0.68 | 0.55 | 0.37 | 0.15 | 0.06 | [10 empty] | 0.805 | 0.879 | 0.972 | 0.995 | 0.999 | 0.996 | 0.995 | 0.994 | 0.994 | 0.993 | 0.983 | 0.965 | 0.946 | 0.924 | 0.877 | 0.857 | 0.787 | 0.672 | 0.476 | 0.336 | 0.012 | [10 empty] | 1 | 0 | 3.2 | 1 | 1 | 3.626 | 647 | 652 | 773 | 0.66 | 1.02 | 7.36 | 8.56 | 116 | 0.281 | 630 | 3 | 2.01 | 1.75487 | 1.76104 | 1.76809 | 1.77689 | 1.77805 | 1.78325 | 1.79066 | 1.79436 | 1.79541 | 1.7964 | 1.80087 | 1.80107 | 1.8065 | 1.81726 | 1.81864 | 1.83068 | 1.84237 | [6 empty] | 0.022905 | 0.023227 | 0.2268 | 0.4849 | 0.293 | 0.2368 | 0.5859 |  | 0.2237 | 0.5235 | 0.2437 | 0.2336 | 0.5186 |  | 0.0009 | 0.0005 | 0.0001 | 0.0009 |  | 801350.363 |  | 2014-02-01 | 5.4 | 1 | 3 | 528 | 592
N-LASF45HT | 1.80107 | 1.8065 | 34.97 | 34.72 | 43/35 | 1.87140198 | 0.267777879 | 1.73030008 | 0.011217192 | 0.0505134972 | 147.106505 | 2.78e-06 | 8.73e-09 | -2.65e-11 | 8.24e-07 | 1.15e-09 | 0.255 | 3.8 | 5.4 | 7.3 | 1.4 | 3 | 4.7 | 3.8 | 5.7 | 7.9 | 2.3 | 4.1 | 6.2 | 3.8 | 5.9 | 8.3 | 2.6 | 4.7 | 7 | 2.01 | 0.581 | 0.724 | 0.932 | 0.988 | 0.997 | 0.99 | 0.987 | 0.986 | 0.986 | 0.983 | 0.964 | 0.931 | 0.898 | 0.858 | 0.781 | 0.739 | 0.619 | 0.439 | 0.203 | 0.098 | [10 empty] | 0.805 | 0.879 | 0.972 | 0.995 | 0.999 | 0.996 | 0.995 | 0.994 | 0.994 | 0.993 | 0.985 | 0.972 | 0.958 | 0.941 | 0.906 | 0.886 | 0.825 | 0.719 | 0.528 | 0.395 | 0.033 | [10 empty] | 1 | 0 | 3.2 | 1 | 1 | 3.626 | 647 | 652 | 773 | 0.66 | 1.02 | 7.36 | 8.56 | 116 | 0.281 | 630 | 3 | 2.01 | 1.75487 | 1.76104 | 1.76809 | 1.77689 | 1.77805 | 1.78325 | 1.79066 | 1.79436 | 1.79541 | 1.7964 | 1.80087 | 1.80107 | 1.8065 | 1.81726 | 1.81864 | 1.83068 | 1.84237 | [6 empty] | 0.022905 | 0.023227 | 0.2268 | 0.4849 | 0.293 | 0.2368 | 0.5859 |  | 0.2237 | 0.5235 | 0.2437 | 0.2336 | 0.5186 |  | 0.0009 | 0.0005 | 0.0001 | 0.0009 |  | 801350.363 |  | 2014-02-01 | 8.7 | 1 | 4 | 520 | 526
N-LASF46A | 1.90366 | 1.91048 | 31.32 | 31.09 | 41/37* | 2.16701566 | 0.319812761 | 1.66004486 | 0.0123595524 | 0.0560610282 | 107.047718 | 3.53e-06 | 1.24e-08 | -1.87e-11 | 8.39e-07 | 1.04e-09 | 0.275 | 4.4 | 6.4 | 8.8 | 1.9 | 3.8 | 6.1 | 4.7 | 7 | 9.8 | 3.1 | 5.3 | 8.1 | 5 | 7.4 | 10.5 | 3.7 | 6.1 | 9.2 | 1.64 | 0.23 | 0.56 | 0.89 | 0.977 | 0.997 | 0.989 | 0.985 | 0.983 | 0.982 | 0.978 | 0.95 | 0.9 | 0.85 | 0.78 | 0.66 | 0.6 | 0.42 | 0.18 | 0.014 | [11 empty] | 0.555509 | 0.7930037 | 0.9544562 | 0.9907357 | 0.9987989 | 0.996 | 0.994 | 0.993 | 0.993 | 0.991 | 0.9796917 | 0.9587315 | 0.9370604 | 0.9053945 | 0.8468716 | 0.8151931 | 0.7068052 | 0.503627 | 0.1813223 | 0.05 | [11 empty] | 1 | 0 | 3 | 1 | 1 | 4.449 | 638 | 639 | 733 | 0.54 | 0.91 | 6 | 7.15 | 124.37 | 0.298 | 666 | 1 | 1.64 | 1.84576 | 1.85364 | 1.86255 | 1.87353 | 1.87498 | 1.88143 | 1.89064 | 1.89526 | 1.89657 | 1.89781 | 1.90341 | 1.90366 | 1.91048 | 1.92411 | 1.92586 | 1.94129 | 1.95645 | [6 empty] | 0.028853 | 0.029287 | 0.2236 | 0.4793 | 0.2912 | 0.2364 | 0.5953 |  | 0.2203 | 0.517 | 0.242 | 0.2329 | 0.5268 |  | 0.0094 | 0.0034 | 0.0005 | 0.0042 |  | 904313.445 |  | 2014-02-01 | 6
N-LASF46B | 1.90366 | 1.91048 | 31.32 | 31.09 | 40/36* | 2.17988922 | 0.306495184 | 1.56882437 | 0.0125805384 | 0.0567191367 | 105.316538 | 5.98e-06 | 1.3e-08 | -3.5e-12 | 9.13e-07 | 1.24e-09 | 0.267 | 6.1 | 8.2 | 10.7 | 3.6 | 5.6 | 8.1 | 6.4 | 8.9 | 11.8 | 4.8 | 7.2 | 10.1 | 6.8 | 9.5 | 12.7 | 5.5 | 8.2 | 11.4 | 1.87 | 0.23 | 0.55 | 0.89 | 0.977 | 0.996 | 0.989 | 0.983 | 0.98 | 0.978 | 0.972 | 0.944 | 0.89 | 0.84 | 0.77 | 0.66 | 0.6 | 0.42 | 0.18 | 0.014 | [11 empty] | 0.555509 | 0.787 | 0.9544562 | 0.9907357 | 0.998 | 0.996 | 0.993 | 0.992 | 0.991 | 0.989 | 0.977 | 0.954 | 0.933 | 0.901 | 0.8468716 | 0.8151931 | 0.7068052 | 0.503627 | 0.1813223 | 0.05 | 0 | [10 empty] | 1 | 0 | 3.3 | 1 | 1 | 4.51 | 611 | 613 | 703 | 0.55 | 0.88 | 5.97 | 7.11 | 121.31 | 0.303 | 712 |  | 1.87 | 1.84657 | 1.85418 | 1.86283 | 1.87362 | 1.87505 | 1.88146 | 1.89065 | 1.89526 | 1.89657 | 1.89781 | 1.90341 | 1.90366 | 1.91048 | 1.92411 | 1.92586 | 1.9413 | 1.95647 | [6 empty] | 0.028852 | 0.029289 | 0.2222 | 0.4783 | 0.2911 | 0.2364 | 0.5956 |  | 0.2189 | 0.516 | 0.2419 | 0.2329 | 0.527 |  | 0.0069 | 0.0024 | 0.0006 | 0.0045 |  | 904313.451 | suitable for precision molding | 2017-11-21 | 3.8 | 1 | 5 | 647 | 284
N-LASF55 | 1.9538 | 1.96118 | 30.56 | 30.33 | 44/37* | 2.30861228 | 0.354736638 | 1.92227125 | 0.0130446995 | 0.0557524221 | 133.196869 | 2.25e-06 | 1.09e-08 | -1.64e-11 | 9.64e-07 | 1.25e-09 | 0.262 | 3.9 | 6.1 | 8.7 | 1.3 | 3.4 | 5.9 | 4 | 6.6 | 9.7 | 2.4 | 4.9 | 7.9 | 4.3 | 7.1 | 10.5 | 3 | 5.8 | 9.1 | 1.16 | 0.42 | 0.66 | 0.92 | 0.987 | 0.997 | 0.988 | 0.983 | 0.977 | 0.969 | 0.954 | 0.9 | 0.814 | 0.71 | 0.59 | 0.41 | 0.34 | 0.18 | 0.05 | 0.003 | 0 | [10 empty] | 0.707 | 0.847 | 0.967 | 0.995 | 0.999 | 0.995 | 0.993 | 0.991 | 0.987 | 0.981 | 0.959 | 0.921 | 0.872 | 0.81 | 0.7 | 0.65 | 0.504 | 0.311 | 0.098 | 0.032 | 0 | [10 empty] | 1 | 0 | 2.3 | 1 | 1 | 4.855 | 718 | 722 | 796 | 0.5 | 0.9 | 6.61 | 7.74 | 126.08 | 0.3 | 710 | 2 | 1.16 | 1.89507 | 1.90226 | 1.91065 | 1.92162 | 1.92312 | 1.92991 | 1.93976 | 1.94473 | 1.94614 | 1.94748 | 1.95353 | 1.9538 | 1.96118 | 1.97594 | 1.97783 | 1.99454 | 2.01096 | [6 empty] | 0.031211 | 0.031688 | 0.2175 | 0.4748 | 0.2907 | 0.2364 | 0.5961 |  | 0.2142 | 0.5123 | 0.2416 | 0.2329 | 0.5274 |  | 0.0023 | 0.0007 | 0.0006 | 0.0037 |  | 954306.486 |  | 2021-09-01 | 5
N-LASF9 | 1.85025 | 1.8565 | 32.17 | 31.93 | 41/36* | 2.00029547 | 0.298926886 | 1.80691843 | 0.0121426017 | 0.0538736236 | 156.530829 | 1.05e-06 | 1.02e-08 | -2.38e-11 | 9.19e-07 | 1.18e-09 | 0.257 | 2.8 | 4.7 | 6.9 | 0.4 | 2.2 | 4.3 | 2.9 | 5.1 | 7.7 | 1.4 | 3.5 | 6 | 3.1 | 5.5 | 8.2 | 1.8 | 4.2 | 6.9 | 1.72 | 0.598 | 0.712 | 0.919 | 0.986 | 0.994 | 0.986 | 0.981 | 0.979 | 0.978 | 0.972 | 0.945 | 0.898 | 0.84 | 0.77 | 0.63 | 0.57 | 0.4 | 0.2 | 0.04 | [11 empty] | 0.814 | 0.873 | 0.967 | 0.994 | 0.998 | 0.994 | 0.992 | 0.992 | 0.991 | 0.989 | 0.978 | 0.958 | 0.932635 | 0.9007334 | 0.8312587 | 0.7986379 | 0.6931448 | 0.5253056 | 0.27 | 0.137 | [11 empty] | 1 | 0 | 2 | 1 | 1 | 4.41 | 683 | 700 | 817 | 0.53 | 0.79 | 7.37 | 8.38 | 108.59 | 0.288 | 515 | 4 | 1.72 | 1.80058 | 1.80659 | 1.81364 | 1.82293 | 1.8242 | 1.82997 | 1.83834 | 1.84255 | 1.84376 | 1.84489 | 1.85002 | 1.85025 | 1.8565 | 1.86898 | 1.87058 | 1.88467 | 1.89845 | [6 empty] | 0.02643 | 0.026827 | 0.2181 | 0.4762 | 0.2912 | 0.2366 | 0.5934 |  | 0.2149 | 0.514 | 0.242 | 0.233 | 0.525 |  | -0.0032 | -0.0016 | 0.0008 | 0.0037 |  | 850322.441 |  | 2014-05-09 | 6.4
N-LASF9HT | 1.85025 | 1.8565 | 32.17 | 31.93 | 40/36* | 2.00029547 | 0.298926886 | 1.80691843 | 0.0121426017 | 0.0538736236 | 156.530829 | 1.05e-06 | 1.02e-08 | -2.38e-11 | 9.19e-07 | 1.18e-09 | 0.257 | 2.8 | 4.7 | 6.9 | 0.4 | 2.2 | 4.3 | 2.9 | 5.1 | 7.7 | 1.4 | 3.5 | 6 | 3.1 | 5.5 | 8.2 | 1.8 | 4.2 | 6.9 | 1.72 | 0.598 | 0.712 | 0.919 | 0.986 | 0.994 | 0.986 | 0.981 | 0.979 | 0.978 | 0.972 | 0.945 | 0.898 | 0.855 | 0.801 | 0.703 | 0.653 | 0.513 | 0.314 | 0.095 | 0.03 | [10 empty] | 0.814 | 0.873 | 0.967 | 0.994 | 0.998 | 0.994 | 0.992 | 0.992 | 0.991 | 0.989 | 0.978 | 0.958 | 0.939 | 0.915 | 0.869 | 0.843 | 0.766 | 0.629 | 0.39 | 0.246 | 0.005 | [10 empty] | 1 | 0 | 2 | 1 | 1 | 4.41 | 683 | 700 | 817 | 0.53 | 0.79 | 7.37 | 8.38 | 108.59 | 0.288 | 515 | 4 | 1.72 | 1.80058 | 1.80659 | 1.81364 | 1.82293 | 1.8242 | 1.82997 | 1.83834 | 1.84255 | 1.84376 | 1.84489 | 1.85002 | 1.85025 | 1.8565 | 1.86898 | 1.87058 | 1.88467 | 1.89845 | [6 empty] | 0.02643 | 0.026827 | 0.2181 | 0.4762 | 0.2912 | 0.2366 | 0.5934 |  | 0.2149 | 0.514 | 0.242 | 0.233 | 0.525 |  | -0.0032 | -0.0016 | 0.0008 | 0.0037 |  | 850322.441 |  | 2014-02-01 | 10.9
N-PK51 | 1.52855 | 1.53019 | 76.98 | 76.58 | 34/29 | 1.15610775 | 0.153229344 | 0.785618966 | 0.00585597402 | 0.0194072416 | 140.537046 | -1.98e-05 | -6.06e-09 | 1.6e-11 | 4.16e-07 | 5.01e-10 | 0.134 | -6 | -5.7 | -5.4 | -8.1 | -7.8 | -7.5 | -7.1 | -6.7 | -6.4 | -8.4 | -8.1 | -7.7 | -7.5 | -7.1 | -6.7 | -8.6 | -8.2 | -7.8 | 0.54 | 0.81 | 0.86 | 0.966 | 0.985 | 0.994 | 0.992 | 0.991 | 0.992 | 0.995 | 0.996 | 0.993 | 0.988 | 0.984 | 0.984 | 0.986 | 0.986 | 0.984 | 0.973 | 0.955 | 0.94 | 0.84 | 0.6 | 0.28 | 0.1 | 0.02 | [5 empty] | 0.919 | 0.941 | 0.986 | 0.9939728 | 0.998 | 0.997 | 0.9959879 | 0.997 | 0.998 | 0.9975957 | 0.9967923 | 0.995 | 0.994 | 0.9939728 | 0.994 | 0.994 | 0.994 | 0.989 | 0.982 | 0.976 | 0.933 | 0.815 | 0.601 | 0.398 | 0.209 | 0.063 | 0.01 | 0.001 |  |  |  | 1 | 0 | 52.3 | 3.3 | 4.3 | 3.855 | 487 | 488 | 568 | 0.62 | 0.65 | 12.35 | 14.12 | 74 | 0.295 | 415 | 6 | 0.54 | 1.50987 | 1.51312 | 1.51665 | 1.52045 | 1.52089 | 1.52278 | 1.52527 | 1.52646 | 1.5268 | 1.52711 | 1.52849 | 1.52855 | 1.53019 | 1.53333 | 1.53372 | 1.53704 | 1.5401 | 1.54527 | 1.55079 | 1.55579 |  |  |  | 0.006867 | 0.006923 | 0.275 | 0.536 | 0.3046 | 0.2387 | 0.5401 | 0.7535 | 0.2727 | 0.5797 | 0.254 | 0.2367 | 0.4794 | 0.7473 | -0.0991 | -0.0463 | 0.0088 | 0.0258 | 0.1203 | 529770.386 | suitable for precision molding, step 0.5 available | 2018-02-21 | 13.8
N-PK52A | 1.497 | 1.49845 | 81.61 | 81.21 | 34/28 | 1.029607 | 0.1880506 | 0.736488165 | 0.00516800155 | 0.0166658798 | 138.964129 | -1.97e-05 | -5.5e-09 | 5.28e-12 | 3.6e-07 | 2.45e-10 | 0.172 | -5.7 | -5.4 | -5.1 | -7.7 | -7.4 | -7.1 | -6.7 | -6.4 | -6 | -8 | -7.7 | -7.4 | -7.1 | -6.8 | -6.4 | -8.1 | -7.8 | -7.5 | 0.67 | 0.967 | 0.978 | 0.99 | 0.994 | 0.994 | 0.993 | 0.993 | 0.995 | 0.997 | 0.997 | 0.996 | 0.992 | 0.99 | 0.99 | 0.992 | 0.992 | 0.992 | 0.989 | 0.98 | 0.97 | 0.88 | 0.63 | 0.3 | 0.12 | 0.04 | 0.01 |  |  |  |  | 0.987 | 0.991 | 0.996 | 0.998 | 0.998 | 0.997 | 0.997 | 0.998 | 0.999 | 0.999 | 0.998 | 0.997 | 0.996 | 0.996 | 0.997 | 0.997 | 0.997 | 0.996 | 0.992 | 0.988 | 0.95 | 0.831 | 0.618 | 0.428 | 0.25 | 0.12 | 0.044 | 0.014 |  |  |  | 1 | 0 | 52.3 | 3.3 | 4.3 | 3.7 | 467 | 467 | 538 | 0.67 | 0.73 | 13.01 | 15 | 71 | 0.298 | 355 | 6 | 0.67 | 1.47966 | 1.48279 | 1.48616 | 1.48971 | 1.49012 | 1.49184 | 1.49408 | 1.49514 | 1.49544 | 1.49571 | 1.49695 | 1.497 | 1.49845 | 1.50123 | 1.50157 | 1.5045 | 1.5072 | 1.51175 | 1.51658 | 1.52096 | 1.52489 |  |  | 0.00609 | 0.006138 | 0.2819 | 0.5417 | 0.3055 | 0.2388 | 0.5377 | 0.747 | 0.2797 | 0.5858 | 0.2548 | 0.2369 | 0.4774 | 0.7412 | -0.1084 | -0.0514 | 0.0103 | 0.0311 | 0.1497 | 497816.370 | suitable for precision molding | 2014-02-01 | 7
N-PSK3 | 1.55232 | 1.5544 | 63.46 | 63.23 | 33/28 | 0.88727211 | 0.489592425 | 1.04865296 | 0.00469824067 | 0.0161818463 | 104.374975 | 2.03e-06 | 1.19e-08 | 2.46e-11 | 3.14e-07 | 2.45e-10 | 0.235 | 2.6 | 3.1 | 3.6 | 0.6 | 1 | 1.5 | 2.5 | 3 | 3.5 | 1.2 | 1.6 | 2.1 | 2.7 | 3.2 | 3.8 | 1.7 | 2.2 | 2.7 | 2.48 | 0.338 | 0.588 | 0.877 | 0.978 | 0.997 | 0.995 | 0.993 | 0.992 | 0.993 | 0.993 | 0.99 | 0.987 | 0.986 | 0.986 | 0.987 | 0.986 | 0.983 | 0.977 | 0.971 | 0.964 | 0.92 | 0.8 | 0.52 | 0.26 | 0.06 | [5 empty] | 0.6479876 | 0.808632 | 0.948855 | 0.9911412 | 0.9987989 | 0.997997 | 0.9971941 | 0.9967923 | 0.9971941 | 0.9971941 | 0.9959879 | 0.9947796 | 0.9943763 | 0.9943763 | 0.9947796 | 0.9943763 | 0.993165 | 0.9907357 | 0.9882975 | 0.9854414 | 0.9671974 | 0.9146101 | 0.7698415 | 0.5834308 | 0.3245342 | 0.123 | 0.026 |  |  |  |  | 3 | 0 | 2.2 | 2 | 2 | 2.91 | 599 | 597 | 736 | 0.682 | 0.99 | 6.2 | 7.3 | 84 | 0.226 | 630 | 2 | 2.48 | 1.52375 | 1.52954 | 1.53558 | 1.54154 | 1.54218 | 1.54482 | 1.54811 | 1.54965 | 1.55008 | 1.55048 | 1.55224 | 1.55232 | 1.5544 | 1.55835 | 1.55885 | 1.56302 | 1.56688 | 1.57342 | 1.58041 | 1.58679 |  |  |  | 0.008704 | 0.008767 | 0.3023 | 0.5555 | 0.3069 | 0.2386 | 0.5365 | 0.7509 | 0.3001 | 0.6002 | 0.2559 | 0.2369 | 0.4767 | 0.7454 | 0.0118 | 0.0047 | -0.0005 | -0.0005 | 0.0016 | 552635.291 |  | 2014-02-01 | 1.3
N-PSK53A | 1.618 | 1.62033 | 63.39 | 63.1 | 36/31 | 1.38121836 | 0.196745645 | 0.886089205 | 0.00706416337 | 0.0233251345 | 97.4847345 | -9.28e-06 | 7.19e-09 | 1.45e-12 | 4.06e-07 | 3.17e-10 | 0.19 | -2.6 | -2.1 | -1.6 | -4.7 | -4.3 | -3.8 | -2.9 | -2.4 | -1.8 | -4.3 | -3.8 | -3.3 | -2.9 | -2.3 | -1.8 | -4 | -3.5 | -2.9 | 1.16 | 0.29 | 0.51 | 0.8 | 0.956 | 0.994 | 0.994 | 0.993 | 0.992 | 0.994 | 0.995 | 0.992 | 0.986 | 0.982 | 0.979 | 0.97 | 0.964 | 0.94 | 0.9 | 0.83 | 0.78 | 0.53 | 0.2 | 0.03 | [7 empty] | 0.609 | 0.764 | 0.915 | 0.982 | 0.998 | 0.998 | 0.997 | 0.997 | 0.998 | 0.998 | 0.997 | 0.994 | 0.993 | 0.992 | 0.988 | 0.985 | 0.976 | 0.959 | 0.928 | 0.905 | 0.776 | 0.525 | 0.23 | 0.061 | [7 empty] | 1 | 1 | 53.3 | 2.3 | 4.3 | 3.568 | 606 | 609 | 699 | 0.59 | 0.64 | 9.56 | 10.84 | 76.13 | 0.288 | 415 | 6 | 1.16 | 1.59015 | 1.59528 | 1.60073 | 1.60641 | 1.60706 | 1.60979 | 1.61334 | 1.61503 | 1.6155 | 1.61595 | 1.61791 | 1.618 | 1.62033 | 1.62478 | 1.62534 | 1.63007 | 1.63445 | 1.6419 | 1.64991 | 1.65724 | 1.6639 |  |  | 0.009749 | 0.009831 | 0.2797 | 0.538 | 0.3044 | 0.2385 | 0.5424 | 0.7642 | 0.2774 | 0.5816 | 0.2538 | 0.2365 | 0.4815 | 0.7578 | -0.0279 | -0.0127 | 0.002 | 0.0052 | 0.0208 | 618634.357 | step 0.5 available | 2014-02-01 | 4.2
N-SF1 | 1.71736 | 1.72308 | 29.62 | 29.39 | 41/36 | 1.60865158 | 0.237725916 | 1.51530653 | 0.0119654879 | 0.0590589722 | 135.521676 | -3.72e-06 | 8.05e-09 | -1.71e-11 | 8.98e-07 | 1.34e-09 | 0.276 | 0.1 | 1.7 | 3.6 | -2.2 | -0.7 | 1.2 | 0 | 1.8 | 4.2 | -1.5 | 0.3 | 2.7 | 0 | 2.1 | 4.8 | -1.1 | 0.9 | 3.5 | 2.72 | 0.46 | 0.58 | 0.85 | 0.973 | 0.995 | 0.99 | 0.986 | 0.987 | 0.99 | 0.986 | 0.968 | 0.94 | 0.91 | 0.87 | 0.76 | 0.7 | 0.52 | 0.25 | 0.03 | [11 empty] | 0.733 | 0.804 | 0.937 | 0.9891112 | 0.997997 | 0.9959879 | 0.9943763 | 0.9947796 | 0.9959879 | 0.9943763 | 0.987 | 0.976 | 0.963 | 0.946 | 0.896 | 0.867 | 0.77 | 0.574 | 0.252 | 0.096 | [11 empty] | 1 | 0 | 1 | 1 | 1 | 3.025 | 553 | 554 | 660 | 0.75 | 1 | 9.13 | 10.54 | 90 | 0.25 | 540 | 5 | 2.72 | 1.67021 | 1.67641 | 1.6835 | 1.6924 | 1.69358 | 1.69889 | 1.70651 | 1.71035 | 1.71144 | 1.71247 | 1.71715 | 1.71736 | 1.72308 | 1.73457 | 1.73605 | 1.74919 | 1.76224 | [6 empty] | 0.024219 | 0.024606 | 0.219 | 0.4733 | 0.2895 | 0.236 | 0.6037 |  | 0.2156 | 0.5103 | 0.2405 | 0.2323 | 0.534 |  | 0.0068 | 0.0013 | 0.0016 | 0.0097 |  | 717296.303 |  | 2014-02-01 | 1.6
N-SF10 | 1.72828 | 1.7343 | 28.53 | 28.31 | 42/36 | 1.62153902 | 0.256287842 | 1.64447552 | 0.0122241457 | 0.0595736775 | 147.468793 | -4.68e-06 | 7.41e-09 | -1.89e-11 | 9.49e-07 | 1.42e-09 | 0.279 | -0.4 | 1.3 | 3.4 | -2.7 | -1.1 | 1 | -0.5 | 1.5 | 4.1 | -2 | -0.1 | 2.5 | -0.5 | 1.7 | 4.6 | -1.7 | 0.5 | 3.4 | 2.92 | 0.66 | 0.76 | 0.93 | 0.985 | 0.99 | 0.983 | 0.976 | 0.977 | 0.978 | 0.973 | 0.945 | 0.91 | 0.87 | 0.82 | 0.7 | 0.64 | 0.45 | 0.2 | [12 empty] | 0.847 | 0.896 | 0.971 | 0.994 | 0.996 | 0.993 | 0.99 | 0.991 | 0.991 | 0.989 | 0.978 | 0.963 | 0.946 | 0.924 | 0.867 | 0.837 | 0.727 | 0.525 | 0.176 | 0.058 | [11 empty] | 1 | 0 | 1 | 1 | 1 | 3.05 | 559 | 549 | 652 | 0.74 | 0.96 | 9.4 | 10.8 | 87 | 0.252 | 540 | 5 | 2.92 | 1.67981 | 1.68597 | 1.69308 | 1.70217 | 1.7034 | 1.70891 | 1.71688 | 1.72091 | 1.72206 | 1.72314 | 1.72806 | 1.72828 | 1.7343 | 1.74643 | 1.748 | 1.76191 | 1.77578 | [6 empty] | 0.025524 | 0.025941 | 0.216 | 0.4701 | 0.2888 | 0.2359 | 0.6066 |  | 0.2125 | 0.5068 | 0.2398 | 0.2321 | 0.5365 |  | 0.0057 | 0.0007 | 0.0019 | 0.0108 |  | 728285.305 |  | 2014-02-01 | 1.6
N-SF11 | 1.78472 | 1.79192 | 25.68 | 25.47 | 44/37 | 1.73759695 | 0.313747346 | 1.89878101 | 0.013188707 | 0.0623068142 | 155.23629 | -3.56e-06 | 9.2e-09 | -2.1e-11 | 9.65e-07 | 1.44e-09 | 0.294 | 0.1 | 2 | 4.6 | -2.3 | -0.5 | 2.1 | 0.1 | 2.4 | 5.6 | -1.4 | 0.8 | 4 | 0.2 | 2.7 | 6.3 | -1 | 1.5 | 5.1 | 2.94 | 0.62 | 0.7 | 0.915 | 0.985 | 0.998 | 0.985 | 0.981 | 0.981 | 0.984 | 0.978 | 0.953 | 0.92 | 0.87 | 0.81 | 0.67 | 0.6 | 0.39 | 0.12 | 0.002 | [11 empty] | 0.826 | 0.867 | 0.965 | 0.994 | 0.999 | 0.994 | 0.992 | 0.992 | 0.994 | 0.991 | 0.981 | 0.967 | 0.946 | 0.919 | 0.852 | 0.815 | 0.686 | 0.428 | 0.083 | [12 empty] | 1 | 0 | 1 | 1 | 1 | 3.224 | 592 | 590 | 688 | 0.71 | 0.95 | 8.52 | 9.85 | 92 | 0.257 | 615 | 4 | 2.94 | 1.72937 | 1.736 | 1.74377 | 1.75401 | 1.75542 | 1.76182 | 1.77119 | 1.77596 | 1.77732 | 1.7786 | 1.78446 | 1.78472 | 1.79192 | 1.80651 | 1.80841 | 1.82533 | 1.84235 | [6 empty] | 0.030558 | 0.031088 | 0.2095 | 0.4625 | 0.2868 | 0.2355 | 0.6156 |  | 0.2059 | 0.4984 | 0.2381 | 0.2315 | 0.5442 |  | 0.0052 | -0.0003 | 0.0027 | 0.015 |  | 785257.322 |  | 2014-02-01 | 2.2
N-SF14 | 1.76182 | 1.76859 | 26.53 | 26.32 | 42/36 | 1.69022361 | 0.288870052 | 1.7045187 | 0.0130512113 | 0.061369188 | 149.517689 | -5.56e-06 | 7.09e-09 | -1.09e-11 | 9.85e-07 | 1.39e-09 | 0.287 | -0.9 | 0.9 | 3.4 | -3.2 | -1.5 | 0.9 | -1.1 | 1.1 | 4.1 | -2.6 | -0.4 | 2.5 | -1.1 | 1.4 | 4.7 | -2.2 | 0.2 | 3.4 | 2.89 | 0.57 | 0.64 | 0.88 | 0.98 | 0.998 | 0.985 | 0.987 | 0.987 | 0.987 | 0.983 | 0.964 | 0.938 | 0.91 | 0.87 | 0.79 | 0.75 | 0.61 | 0.33 | 0.04 | 0.004 | [10 empty] | 0.799 | 0.837 | 0.95 | 0.992 | 0.999 | 0.994 | 0.995 | 0.995 | 0.995 | 0.993 | 0.985 | 0.975 | 0.963 | 0.946 | 0.91 | 0.891 | 0.821 | 0.642 | 0.276 | 0.095 | [11 empty] | 1 | 0 | 1 | 1 | 1 | 3.118 | 566 | 562 | 657 | 0.75 | 1 | 9.41 | 10.87 | 88.3 | 0.259 | 515 | 5 | 2.89 | 1.70954 | 1.71581 | 1.72315 | 1.73284 | 1.73417 | 1.74022 | 1.74907 | 1.75356 | 1.75485 | 1.75606 | 1.76157 | 1.76182 | 1.76859 | 1.78228 | 1.78405 | 1.79986 | 1.8157 | [6 empty] | 0.028715 | 0.029204 | 0.2107 | 0.4646 | 0.2875 | 0.2357 | 0.6122 |  | 0.2072 | 0.5008 | 0.2387 | 0.2318 | 0.5413 |  | 0.0044 | -0.0002 | 0.0024 | 0.013 |  | 762265.312 |  | 2019-01-09 | 2.2
N-SF15 | 1.69892 | 1.70438 | 30.2 | 29.96 | 42/37 | 1.57055634 | 0.218987094 | 1.50824017 | 0.0116507014 | 0.0597856897 | 132.709339 | -7.15e-07 | 1.04e-08 | -2.62e-11 | 8.56e-07 | 1.29e-09 | 0.281 | 1.6 | 3.1 | 5 | -0.7 | 0.8 | 2.6 | 1.6 | 3.4 | 5.8 | 0.2 | 2 | 4.3 | 1.7 | 3.7 | 6.4 | 0.6 | 2.6 | 5.2 | 3.04 | 0.51 | 0.64 | 0.89 | 0.976 | 0.996 | 0.988 | 0.983 | 0.984 | 0.986 | 0.985 | 0.97 | 0.943 | 0.912 | 0.86 | 0.74 | 0.68 | 0.48 | 0.2 | 0.01 | [11 empty] | 0.764 | 0.837 | 0.954 | 0.99 | 0.998 | 0.995 | 0.993 | 0.994 | 0.994 | 0.994 | 0.988 | 0.977 | 0.964 | 0.941 | 0.887 | 0.857 | 0.746 | 0.525 | 0.158 | 0.044 | [11 empty] | 1 | 0 | 1 | 1 | 1 | 2.921 | 580 | 578 | 692 | 0.76 | 1.04 | 8.04 | 9.28 | 90 | 0.243 | 610 | 3 | 3.04 | 1.65267 | 1.65899 | 1.66616 | 1.67494 | 1.67609 | 1.68122 | 1.68854 | 1.69222 | 1.69326 | 1.69425 | 1.69872 | 1.69892 | 1.70438 | 1.71536 | 1.71677 | 1.72933 | 1.74182 | [6 empty] | 0.023142 | 0.023511 | 0.2216 | 0.4751 | 0.2897 | 0.236 | 0.6038 |  | 0.2181 | 0.5122 | 0.2406 | 0.2323 | 0.5341 |  | 0.0085 | 0.0018 | 0.0018 | 0.0108 |  | 699302.292 |  | 2014-02-01 | 1.5
N-SF2 | 1.64769 | 1.65222 | 33.82 | 33.56 | 40/36 | 1.47343127 | 0.163681849 | 1.36920899 | 0.0109019098 | 0.0585683687 | 127.404933 | 3.1e-06 | 1.75e-08 | 6.62e-11 | 7.51e-07 | 8.99e-10 | 0.277 | 3.4 | 4.8 | 6.4 | 1.3 | 2.5 | 4.1 | 3.5 | 5.1 | 7 | 2.1 | 3.6 | 5.5 | 4.2 | 5.9 | 8 | 3.1 | 4.8 | 6.9 | 3.06 | 0.67 | 0.76 | 0.93 | 0.984 | 0.997 | 0.987 | 0.984 | 0.984 | 0.987 | 0.986 | 0.975 | 0.961 | 0.949 | 0.926 | 0.865 | 0.83 | 0.68 | 0.4 | 0.06 | 0.007 | [10 empty] | 0.852 | 0.896 | 0.971 | 0.994 | 0.999 | 0.995 | 0.994 | 0.994 | 0.995 | 0.994 | 0.99 | 0.984 | 0.979 | 0.97 | 0.944 | 0.928 | 0.857 | 0.693 | 0.325 | 0.132 | 0.001 | [10 empty] | 1 | 0 | 1 | 1.2 | 1 | 2.718 | 608 | 607 | 731 | 0.79 | 1.14 | 6.68 | 7.81 | 86 | 0.231 | 539 |  | 3.06 | 1.60661 | 1.61268 | 1.61944 | 1.62738 | 1.62839 | 1.63282 | 1.63902 | 1.6421 | 1.64298 | 1.6438 | 1.64752 | 1.64769 | 1.65222 | 1.66125 | 1.66241 | 1.67265 | 1.68273 | [6 empty] | 0.019151 | 0.019435 | 0.2311 | 0.4848 | 0.2918 | 0.2364 | 0.595 |  | 0.2277 | 0.5228 | 0.2425 | 0.2329 | 0.5267 |  | 0.0106 | 0.0031 | 0.0012 | 0.0081 |  | 648338.272 |  | 2014-02-01 | 1.4
N-SF4 | 1.75513 | 1.76164 | 27.38 | 27.16 | 43/36 | 1.67780282 | 0.282849893 | 1.63539276 | 0.012679345 | 0.0602038419 | 145.760496 | -4.88e-06 | 6.57e-09 | -2.72e-11 | 9.67e-07 | 1.48e-09 | 0.282 | -0.5 | 1.2 | 3.5 | -2.9 | -1.2 | 1 | -0.7 | 1.4 | 4.2 | -2.2 | -0.1 | 2.6 | -0.8 | 1.6 | 4.7 | -1.9 | 0.4 | 3.5 | 2.76 | 0.53 | 0.602 | 0.863 | 0.98 | 0.999 | 0.984 | 0.978 | 0.979 | 0.982 | 0.977 | 0.948 | 0.906 | 0.861 | 0.802 | 0.687 | 0.628 | 0.471 | 0.238 | 0.031 | 0.003 | [10 empty] | 0.776 | 0.816 | 0.943 | 0.992 | 0.999 | 0.994 | 0.991 | 0.992 | 0.993 | 0.991 | 0.979 | 0.961 | 0.942 | 0.916 | 0.861 | 0.83 | 0.74 | 0.563 | 0.249 | 0.1 | [11 empty] | 1 | 0 | 1.3 | 1 | 1 | 3.145 | 570 | 559 | 661 | 0.76 | 0.95 | 9.45 | 10.87 | 90 | 0.256 | 520 | 6 | 2.76 | 1.70434 | 1.71052 | 1.71773 | 1.72717 | 1.72846 | 1.73432 | 1.74286 | 1.74719 | 1.74842 | 1.74959 | 1.75489 | 1.75513 | 1.76164 | 1.77477 | 1.77647 | 1.79158 | 1.80668 | [6 empty] | 0.027583 | 0.028044 | 0.2123 | 0.4666 | 0.288 | 0.2358 | 0.6096 |  | 0.2088 | 0.503 | 0.2392 | 0.2319 | 0.539 |  | 0.004 | -0.0002 | 0.0022 | 0.0118 |  | 755274.315 |  | 2015-04-15 | 2.9
N-SF5 | 1.67271 | 1.67763 | 32.25 | 32 | 40/36 | 1.52481889 | 0.187085527 | 1.42729015 | 0.011254756 | 0.0588995392 | 129.141675 | -2.51e-07 | 1.07e-08 | -2.4e-11 | 7.85e-07 | 1.15e-09 | 0.278 | 1.8 | 3.1 | 4.8 | -0.5 | 0.8 | 2.5 | 1.8 | 3.4 | 5.5 | 0.4 | 2 | 4 | 1.9 | 3.7 | 6 | 0.8 | 2.5 | 4.8 | 2.99 | 0.5 | 0.63 | 0.88 | 0.975 | 0.994 | 0.989 | 0.987 | 0.988 | 0.991 | 0.988 | 0.976 | 0.956 | 0.935 | 0.91 | 0.83 | 0.78 | 0.62 | 0.33 | 0.04 | [11 empty] | 0.758 | 0.831 | 0.95 | 0.99 | 0.998 | 0.996 | 0.995 | 0.995 | 0.996 | 0.995 | 0.99 | 0.982 | 0.973 | 0.963 | 0.928 | 0.905 | 0.826 | 0.642 | 0.276 | 0.116 | [11 empty] | 1 | 0 | 1 | 1 | 1 | 2.858 | 578 | 576 | 693 | 0.77 | 1 | 7.94 | 9.21 | 87 | 0.237 | 620 | 3 | 2.99 | 1.62935 | 1.63554 | 1.64249 | 1.6508 | 1.65188 | 1.65661 | 1.6633 | 1.66664 | 1.66759 | 1.66848 | 1.67253 | 1.67271 | 1.67763 | 1.6875 | 1.68876 | 1.69998 | 1.71106 | [6 empty] | 0.020858 | 0.021177 | 0.227 | 0.4807 | 0.291 | 0.2362 | 0.5984 |  | 0.2236 | 0.5184 | 0.2418 | 0.2327 | 0.5295 |  | 0.0097 | 0.0027 | 0.0014 | 0.0088 |  | 673323.286 | step 0.5 available | 2014-02-01 | 1.4
N-SF57 | 1.84666 | 1.85504 | 23.78 | 23.59 | 42/37* | 1.87543831 | 0.37375749 | 2.30001797 | 0.0141749518 | 0.0640509927 | 177.389795 | -4.51e-06 | 8.73e-09 | -1.64e-11 | 1.07e-06 | 1.57e-09 | 0.295 | -0.5 | 1.7 | 4.9 | -2.9 | -0.8 | 2.3 | -0.5 | 2.2 | 6 | -2.1 | 0.6 | 4.3 | -0.4 | 2.6 | 6.9 | -1.6 | 1.3 | 5.6 | 2.78 | 0.584 | 0.642 | 0.893 | 0.98 | 0.997 | 0.977 | 0.969 | 0.971 | 0.975 | 0.965 | 0.93 | 0.877 | 0.81 | 0.71 | 0.54 | 0.46 | 0.25 | 0.05 | 0.001 | [11 empty] | 0.8064271 | 0.8375563 | 0.9557418 | 0.9919515 | 0.9987989 | 0.9907357 | 0.9874827 | 0.9882975 | 0.989924 | 0.9858502 | 0.971389 | 0.948855 | 0.9191661 | 0.8719736 | 0.7815513 | 0.7329986 | 0.5743492 | 0.3017088 | 0.06309573 | 0.003 | [11 empty] | 1 | 0 | 1 | 1 | 1 | 3.533 | 629 | 616 | 716 | 0.66 | 0.99 | 8.46 | 9.88 | 96 | 0.26 | 520 | 4 | 2.78 | 1.78502 | 1.7919 | 1.80011 | 1.81138 | 1.81296 | 1.82023 | 1.83099 | 1.8365 | 1.83807 | 1.83956 | 1.84635 | 1.84666 | 1.85504 | 1.8721 | 1.87432 | 1.89423 | 1.9144 | [6 empty] | 0.035604 | 0.036247 | 0.2042 | 0.4568 | 0.2855 | 0.2353 | 0.6216 |  | 0.2005 | 0.4922 | 0.2369 | 0.2311 | 0.5493 |  | 0.0032 | -0.0015 | 0.0033 | 0.0178 |  | 847238.353 |  | 2014-02-01 | 3.2 | 1 | 1
N-SF57HT | 1.84666 | 1.85504 | 23.78 | 23.59 | 41/37* | 1.87543831 | 0.37375749 | 2.30001797 | 0.0141749518 | 0.0640509927 | 177.389795 | -4.51e-06 | 8.73e-09 | -1.64e-11 | 1.07e-06 | 1.57e-09 | 0.295 | -0.5 | 1.7 | 4.9 | -2.9 | -0.8 | 2.3 | -0.5 | 2.2 | 6 | -2.1 | 0.6 | 4.3 | -0.4 | 2.6 | 6.9 | -1.6 | 1.3 | 5.6 | 2.78 | 0.584 | 0.642 | 0.893 | 0.98 | 0.998 | 0.979 | 0.971 | 0.973 | 0.977 | 0.967 | 0.932 | 0.883 | 0.83 | 0.76 | 0.63 | 0.56 | 0.35 | 0.09 | 0.001 | [11 empty] | 0.8064271 | 0.8375563 | 0.9557418 | 0.9919515 | 0.9991995 | 0.9915465 | 0.9882975 | 0.9891112 | 0.9907357 | 0.986667 | 0.9722241 | 0.9514463 | 0.9281779 | 0.896036 | 0.8312587 | 0.7930037 | 0.6570936 | 0.3816779 | 0.06309573 | 0.003 | [11 empty] | 1 | 0 | 1 | 1 | 1 | 3.533 | 629 | 616 | 716 | 0.66 | 0.99 | 8.46 | 9.88 | 96 | 0.26 | 520 | 4 | 2.78 | 1.78502 | 1.7919 | 1.80011 | 1.81138 | 1.81296 | 1.82023 | 1.83099 | 1.8365 | 1.83807 | 1.83956 | 1.84635 | 1.84666 | 1.85504 | 1.8721 | 1.87432 | 1.89423 | 1.9144 | [6 empty] | 0.035604 | 0.036247 | 0.2042 | 0.4568 | 0.2855 | 0.2353 | 0.6216 |  | 0.2005 | 0.4922 | 0.2369 | 0.2311 | 0.5493 |  | 0.0032 | -0.0015 | 0.0033 | 0.0178 |  | 847238.353 |  | 2014-02-01 | 4.3
N-SF57HTultra | 1.84666 | 1.85504 | 23.78 | 23.59 | 40/37* | 1.87543831 | 0.37375749 | 2.30001797 | 0.0141749518 | 0.0640509927 | 177.389795 | -4.51e-06 | 8.73e-09 | -1.64e-11 | 1.07e-06 | 1.57e-09 | 0.295 | -0.5 | 1.7 | 4.9 | -2.9 | -0.8 | 2.3 | -0.5 | 2.2 | 6 | -2.1 | 0.6 | 4.3 | -0.4 | 2.6 | 6.9 | -1.6 | 1.3 | 5.6 | 2.78 | 0.584 | 0.642 | 0.893 | 0.98 | 0.998 | 0.988 | 0.985 | 0.983 | 0.981 | 0.973 | 0.947 | 0.908 | 0.864 | 0.805 | 0.693 | 0.627 | 0.413 | 0.114 | 0.001 | [11 empty] | 0.8064271 | 0.8375563 | 0.9557418 | 0.9919515 | 0.9991995 | 0.9951826 | 0.9939728 | 0.993165 | 0.9923562 | 0.9891112 | 0.9784531 | 0.9621313 | 0.9432037 | 0.9168924 | 0.8635615 | 0.8296731 | 0.7020694 | 0.419529 | 0.06309573 | 0.003 | [11 empty] | 1 | 0 | 1 | 1 | 1 | 3.533 | 629 | 616 | 716 | 0.66 | 0.99 | 8.46 | 9.88 | 96 | 0.26 | 520 | 4 | 2.78 | 1.78502 | 1.7919 | 1.80011 | 1.81138 | 1.81296 | 1.82023 | 1.83099 | 1.8365 | 1.83807 | 1.83956 | 1.84635 | 1.84666 | 1.85504 | 1.8721 | 1.87432 | 1.89423 | 1.9144 | [6 empty] | 0.035604 | 0.036247 | 0.2042 | 0.4568 | 0.2855 | 0.2353 | 0.6216 |  | 0.2005 | 0.4922 | 0.2369 | 0.2311 | 0.5493 |  | 0.0032 | -0.0015 | 0.0033 | 0.0178 |  | 847238.353 |  | 2014-02-01 | 6.6
N-SF6 | 1.80518 | 1.81266 | 25.36 | 25.16 | 45/37 | 1.77931763 | 0.338149866 | 2.08734474 | 0.0133714182 | 0.0617533621 | 174.01759 | -4.93e-06 | 7.02e-09 | -2.4e-11 | 9.84e-07 | 1.54e-09 | 0.29 | -0.7 | 1.2 | 3.9 | -3 | -1.2 | 1.3 | -0.8 | 1.5 | 4.8 | -2.3 | 0 | 3.1 | -0.8 | 1.8 | 5.4 | -2 | 0.6 | 4.1 | 2.82 | 0.53 | 0.59 | 0.86 | 0.978 | 0.996 | 0.983 | 0.976 | 0.978 | 0.98 | 0.972 | 0.943 | 0.905 | 0.87 | 0.81 | 0.68 | 0.61 | 0.41 | 0.16 | 0.01 | [11 empty] | 0.7757296 | 0.8097311 | 0.9414546 | 0.9911412 | 0.9983981 | 0.993165 | 0.99033 | 0.9911412 | 0.9919515 | 0.9887045 | 0.9767978 | 0.9608585 | 0.9458183 | 0.9191661 | 0.8570449 | 0.8206008 | 0.700025 | 0.4804498 | 0.1584893 | 0.004 | [11 empty] | 1 | 0 | 2 | 1 | 1 | 3.369 | 589 | 593 | 669 | 0.69 | 0.96 | 9.03 | 10.34 | 93 | 0.262 | 550 | 4 | 2.82 | 1.74895 | 1.75541 | 1.76307 | 1.77341 | 1.77486 | 1.78144 | 1.79114 | 1.79608 | 1.79749 | 1.79883 | 1.80491 | 1.80518 | 1.81266 | 1.82783 | 1.8298 | 1.84738 | 1.86506 | [6 empty] | 0.03175 | 0.032304 | 0.2074 | 0.461 | 0.2867 | 0.2356 | 0.6158 |  | 0.2039 | 0.4969 | 0.238 | 0.2315 | 0.5443 |  | 0.0031 | -0.001 | 0.0027 | 0.0146 |  | 805254.337 |  | 2018-05-22 | 3.4
N-SF66 | 1.92286 | 1.93322 | 20.88 | 20.7 | 45/39* | 2.0245976 | 0.470187196 | 2.59970433 | 0.0147053225 | 0.0692998276 | 161.817601 | -4.3e-06 | 1.15e-08 | 4.31e-11 | 9.62e-07 | 1.62e-09 | 0.322 | -0.4 | 1.9 | 5.8 | -2.9 | -0.7 | 3.1 | -0.5 | 2.4 | 7.3 | -2.1 | 0.8 | 5.5 | 0.1 | 3.4 | 8.9 | -1.2 | 2.1 | 7.5 | 2.86 | 0.56 | 0.64 | 0.873 | 0.973 | 0.991 | 0.977 | 0.968 | 0.958 | 0.94 | 0.91 | 0.83 | 0.74 | 0.63 | 0.5 | 0.27 | 0.18 | 0.02 | [13 empty] | 0.7930037 | 0.8365116 | 0.9471215 | 0.9891112 | 0.9963902 | 0.9907357 | 0.987075 | 0.9829834 | 0.9755536 | 0.9629784 | 0.9281779 | 0.8865285 | 0.8312587 | 0.7578583 | 0.5923051 | 0.503627 | 0.25 | 0.04 | 0.001 | [12 empty] | 1 | 0 | 1 | 1 | 1 | 3.996 | 710 | 711 | 806 | 0.54 | 0.8 | 5.9 | 6.83 | 94.9 | 0.259 | 440 | 3 | 2.86 | 1.84839 | 1.85665 | 1.8665 | 1.87999 | 1.88189 | 1.89064 | 1.90368 | 1.91039 | 1.91232 | 1.91414 | 1.92248 | 1.92286 | 1.93322 | 1.95459 | 1.95739 | 1.98285 | [7 empty] | 0.044199 | 0.045076 | 0.198 | 0.4467 | 0.2822 | 0.2345 | 0.6394 |  | 0.1941 | 0.4808 | 0.2339 | 0.2299 | 0.5647 |  | 0.0007 | -0.0048 | 0.0059 | 0.0307 |  | 923209.400 |  | 2014-02-01 | 3.1
N-SF6HT | 1.80518 | 1.81266 | 25.36 | 25.16 | 44/37 | 1.77931763 | 0.338149866 | 2.08734474 | 0.0133714182 | 0.0617533621 | 174.01759 | -4.93e-06 | 7.02e-09 | -2.4e-11 | 9.84e-07 | 1.54e-09 | 0.29 | -0.7 | 1.2 | 3.9 | -3 | -1.2 | 1.3 | -0.8 | 1.5 | 4.8 | -2.3 | 0 | 3.1 | -0.8 | 1.8 | 5.4 | -2 | 0.6 | 4.1 | 2.82 | 0.56 | 0.62 | 0.87 | 0.98 | 0.997 | 0.984 | 0.977 | 0.979 | 0.981 | 0.975 | 0.95 | 0.917 | 0.89 | 0.85 | 0.77 | 0.72 | 0.56 | 0.27 | 0.02 | [11 empty] | 0.7930037 | 0.8259556 | 0.9458183 | 0.9919515 | 0.9987989 | 0.993569 | 0.9907357 | 0.9915465 | 0.9923562 | 0.989924 | 0.9796917 | 0.9659346 | 0.9544562 | 0.9370604 | 0.9007334 | 0.8768655 | 0.7930037 | 0.5923051 | 0.2091279 | 0.004 | [11 empty] | 1 | 0 | 2 | 1 | 1 | 3.369 | 589 | 593 | 669 | 0.69 | 0.96 | 9.03 | 10.34 | 93 | 0.262 | 550 | 4 | 2.82 | 1.74895 | 1.75541 | 1.76307 | 1.77341 | 1.77486 | 1.78144 | 1.79114 | 1.79608 | 1.79749 | 1.79883 | 1.80491 | 1.80518 | 1.81266 | 1.82783 | 1.8298 | 1.84738 | 1.86506 | [6 empty] | 0.03175 | 0.032304 | 0.2074 | 0.461 | 0.2867 | 0.2356 | 0.6158 |  | 0.2039 | 0.4969 | 0.238 | 0.2315 | 0.5443 |  | 0.0031 | -0.001 | 0.0027 | 0.0146 |  | 805254.337 |  | 2018-05-22 | 4.4
N-SF6HTultra | 1.80518 | 1.81266 | 25.36 | 25.16 | 43/37 | 1.77931763 | 0.338149866 | 2.08734474 | 0.0133714182 | 0.0617533621 | 174.01759 | -4.93e-06 | 7.02e-09 | -2.4e-11 | 9.84e-07 | 1.54e-09 | 0.29 | -0.7 | 1.2 | 3.9 | -3 | -1.2 | 1.3 | -0.8 | 1.5 | 4.8 | -2.3 | 0 | 3.1 | -0.8 | 1.8 | 5.4 | -2 | 0.6 | 4.1 | 2.82 | 0.565 | 0.62 | 0.876 | 0.981 | 0.999 | 0.984 | 0.978 | 0.98 | 0.984 | 0.981 | 0.96 | 0.932 | 0.906 | 0.869 | 0.79 | 0.742 | 0.581 | 0.283 | 0.022 | [11 empty] | 0.7958283 | 0.8259556 | 0.9484221 | 0.9923562 | 0.999 | 0.993569 | 0.9911412 | 0.9919515 | 0.993569 | 0.9923562 | 0.9838038 | 0.9722241 | 0.961283 | 0.9453833 | 0.9100198 | 0.8874861 | 0.8047675 | 0.6035518 | 0.2172546 | 0.004 | [11 empty] | 1 | 0 | 2 | 1 | 1 | 3.369 | 589 | 593 | 669 | 0.69 | 0.96 | 9.03 | 10.34 | 93 | 0.262 | 550 | 4 | 2.82 | 1.74895 | 1.75541 | 1.76307 | 1.77341 | 1.77486 | 1.78144 | 1.79114 | 1.79608 | 1.79749 | 1.79883 | 1.80491 | 1.80518 | 1.81266 | 1.82783 | 1.8298 | 1.84738 | 1.86506 | [6 empty] | 0.03175 | 0.032304 | 0.2074 | 0.461 | 0.2867 | 0.2356 | 0.6158 |  | 0.2039 | 0.4969 | 0.238 | 0.2315 | 0.5443 |  | 0.0031 | -0.001 | 0.0027 | 0.0146 |  | 805254.337 |  | 2018-05-22 | 6
N-SF6Q2 | 1.80518 | 1.81266 | 25.36 | 25.16 | 45/37 | 1.77931763 | 0.338149866 | 2.08734474 | 0.0133714182 | 0.0617533621 | 174.01759 | -4.93e-06 | 7.02e-09 | -2.4e-11 | 9.84e-07 | 1.54e-09 | 0.29 | -0.7 | 1.2 | 3.9 | -3 | -1.2 | 1.3 | -0.8 | 1.5 | 4.8 | -2.3 | 0 | 3.1 | -0.8 | 1.8 | 5.4 | -2 | 0.6 | 4.1 | 2.82 | 0.53 | 0.59 | 0.86 | 0.978 | 0.996 | 0.983 | 0.976 | 0.978 | 0.98 | 0.972 | 0.943 | 0.905 | 0.88 | 0.81 | 0.68 | 0.61 | 0.41 | 0.16 | 0.01 | [11 empty] | 0.7757296 | 0.8097311 | 0.9414546 | 0.9911412 | 0.9983981 | 0.993165 | 0.99033 | 0.9911412 | 0.9919515 | 0.9887045 | 0.9767978 | 0.9608585 | 0.950152 | 0.9191661 | 0.8570449 | 0.8206008 | 0.700025 | 0.4804498 | 0.1584893 | 0.004 | [11 empty] | 1 | 0 | 2 | 1 | 1 | 3.369 | 589 | 593 | 669 | 0.69 | 0.96 | 9.03 | 10.34 | 93 | 0.262 | 550 | 4 | 2.82 | 1.74895 | 1.75541 | 1.76307 | 1.77341 | 1.77486 | 1.78144 | 1.79114 | 1.79608 | 1.79749 | 1.79883 | 1.80491 | 1.80518 | 1.81266 | 1.82783 | 1.8298 | 1.84738 | 1.86506 | [6 empty] | 0.03175 | 0.032304 | 0.2074 | 0.461 | 0.2867 | 0.2356 | 0.6158 |  | 0.2039 | 0.4969 | 0.238 | 0.2315 | 0.5443 |  | 0.0031 | -0.001 | 0.0027 | 0.0146 |  | 805254.337 |  | 2021-09-01
N-SF8 | 1.68894 | 1.69413 | 31.31 | 31.06 | 41/36 | 1.55075812 | 0.209816918 | 1.46205491 | 0.0114338344 | 0.0582725652 | 133.24165 | -1.94e-06 | 9.7e-09 | -2.34e-11 | 8.32e-07 | 1.15e-09 | 0.276 | 1 | 2.4 | 4.2 | -1.3 | 0.1 | 1.8 | 0.9 | 2.6 | 4.8 | -0.5 | 1.2 | 3.3 | 1 | 2.9 | 5.3 | -0.1 | 1.7 | 4.1 | 2.95 | 0.48 | 0.6 | 0.87 | 0.97 | 0.993 | 0.987 | 0.983 | 0.983 | 0.986 | 0.983 | 0.963 | 0.94 | 0.914 | 0.88 | 0.81 | 0.77 | 0.63 | 0.37 | 0.07 | [11 empty] | 0.746 | 0.815 | 0.946 | 0.988 | 0.997 | 0.995 | 0.993 | 0.993 | 0.994 | 0.993 | 0.985 | 0.976 | 0.965 | 0.95 | 0.919 | 0.901 | 0.831 | 0.672 | 0.345 | 0.158 | [11 empty] | 1 | 0 | 1 | 1 | 1 | 2.904 | 567 | 564 | 678 | 0.77 | 1.03 | 8.56 | 9.92 | 88 | 0.245 | 600 | 4 | 2.95 | 1.64448 | 1.6506 | 1.65753 | 1.666 | 1.66711 | 1.67203 | 1.67904 | 1.68254 | 1.68354 | 1.68448 | 1.68874 | 1.68894 | 1.69413 | 1.70455 | 1.70589 | 1.71775 | 1.72948 | [6 empty] | 0.022005 | 0.022346 | 0.2236 | 0.4778 | 0.2905 | 0.2362 | 0.5999 |  | 0.2202 | 0.5152 | 0.2413 | 0.2326 | 0.5308 |  | 0.008 | 0.0019 | 0.0014 | 0.0087 |  | 689313.290 |  | 2014-02-01 | 1.6
N-SK11 | 1.56384 | 1.56605 | 60.8 | 60.55 | 34/29 | 1.17963631 | 0.229817295 | 0.935789652 | 0.00680282081 | 0.0219737205 | 101.513232 | 2.14e-06 | 1.27e-08 | -7.21e-11 | 3.51e-07 | 5.41e-10 | 0.238 | 2.4 | 2.8 | 3.4 | 0.3 | 0.7 | 1.2 | 2.6 | 3.2 | 3.8 | 1.2 | 1.8 | 2.4 | 2.5 | 3.2 | 3.9 | 1.5 | 2.1 | 2.8 | 2.45 | 0.54 | 0.73 | 0.92 | 0.984 | 0.995 | 0.996 | 0.995 | 0.995 | 0.996 | 0.997 | 0.994 | 0.99 | 0.988 | 0.985 | 0.98 | 0.975 | 0.97 | 0.963 | 0.95 | 0.94 | 0.88 | 0.71 | 0.41 | 0.16 | 0.02 | [5 empty] | 0.782 | 0.882 | 0.967 | 0.994 | 0.998 | 0.998 | 0.998 | 0.998 | 0.998 | 0.999 | 0.998 | 0.996 | 0.995 | 0.994 | 0.992 | 0.99 | 0.988 | 0.985 | 0.9801041 | 0.9755536 | 0.95 | 0.872 | 0.7 | 0.48 | 0.212 | 0.058 | [5 empty] | 2 | 0 | 2 | 1 | 2.3 | 3.08 | 610 | 601 | 760 |  |  | 6.5 | 7.6 | 79 | 0.239 | 570 | 2 | 2.45 | 1.53598 | 1.54131 | 1.54693 | 1.55266 | 1.5533 | 1.55597 | 1.55939 | 1.56101 | 1.56146 | 1.56188 | 1.56376 | 1.56384 | 1.56605 | 1.57028 | 1.57081 | 1.5753 | 1.57946 | 1.58653 | 1.59414 | 1.6011 |  |  |  | 0.009274 | 0.009349 | 0.2874 | 0.5436 | 0.3051 | 0.2385 | 0.5411 | 0.7626 | 0.285 | 0.5875 | 0.2544 | 0.2366 | 0.4805 | 0.7564 | -0.0024 | -0.0011 | 0 | -0.0004 | -0.0037 | 564608.308 |  | 2014-02-01 | 1.4
N-SK14 | 1.60311 | 1.60548 | 60.6 | 60.34 | 35/29 | 0.936155374 | 0.594052018 | 1.04374583 | 0.00461716525 | 0.016885927 | 103.736265 | 1.58e-06 | 1.22e-08 | -8.04e-12 | 4.46e-07 | 5.22e-10 | 0.15 | 2.5 | 3 | 3.5 | 0.3 | 0.8 | 1.3 | 2.4 | 3.1 | 3.7 | 1.1 | 1.7 | 2.3 | 2.6 | 3.3 | 4 | 1.5 | 2.2 | 2.8 | 2 | 0.38 | 0.63 | 0.9 | 0.98 | 0.994 | 0.995 | 0.995 | 0.995 | 0.995 | 0.995 | 0.993 | 0.988 | 0.985 | 0.983 | 0.978 | 0.975 | 0.97 | 0.952 | 0.93 | 0.91 | 0.79 | 0.52 | 0.22 | 0.07 | [6 empty] | 0.679 | 0.831 | 0.959 | 0.992 | 0.997997 | 0.9983981 | 0.9983981 | 0.997997 | 0.997997 | 0.997997 | 0.9971941 | 0.9951826 | 0.993569 | 0.993 | 0.9911412 | 0.99 | 0.988 | 0.981 | 0.971 | 0.963 | 0.91 | 0.77 | 0.546 | 0.345 | 0.16 | 0.04 | [5 empty] | 4 | 2 | 51.3 | 2 | 2.3 | 3.44 | 649 | 638 | 773 | 0.636 | 0.851 | 6 | 7.3 | 86 | 0.261 | 600 | 3 | 2 | 1.57336 | 1.57903 | 1.58502 | 1.59113 | 1.59182 | 1.59467 | 1.59834 | 1.60008 | 1.60056 | 1.60101 | 1.60302 | 1.60311 | 1.60548 | 1.61003 | 1.61059 | 1.61542 | 1.61988 | 1.62748 | 1.63564 |  |  |  |  | 0.009953 | 0.010034 | 0.2864 | 0.5427 | 0.3049 | 0.2385 | 0.5415 | 0.7631 | 0.2841 | 0.5865 | 0.2542 | 0.2366 | 0.4808 | 0.7569 | -0.0033 | -0.0015 | 0 | -0.0003 | -0.0044 | 603606.344 |  | 2014-02-01 | 1.4
N-SK16 | 1.62041 | 1.62286 | 60.32 | 60.08 | 36/30 | 1.34317774 | 0.241144399 | 0.994317969 | 0.00704687339 | 0.0229005 | 92.7508526 | -2.37e-08 | 1.32e-08 | -1.29e-11 | 4.09e-07 | 5.17e-10 | 0.17 | 1.6 | 2.2 | 2.6 | -0.5 | -0.1 | 0.4 | 1.7 | 2.3 | 2.9 | 0.3 | 0.9 | 1.4 | 1.9 | 2.6 | 3.2 | 0.8 | 1.5 | 2.1 | 1.9 | 0.26 | 0.54 | 0.88 | 0.973 | 0.995 | 0.996 | 0.994 | 0.993 | 0.994 | 0.994 | 0.991 | 0.984 | 0.981 | 0.979 | 0.974 | 0.97 | 0.956 | 0.93 | 0.89 | 0.86 | 0.7 | 0.4 | 0.11 | 0.02 | [6 empty] | 0.583 | 0.782 | 0.950152 | 0.9891112 | 0.997997 | 0.997997 | 0.9975957 | 0.997 | 0.9975957 | 0.998 | 0.9959879 | 0.994 | 0.9923562 | 0.9915465 | 0.9895177 | 0.9878902 | 0.982 | 0.971 | 0.954 | 0.941 | 0.867 | 0.693 | 0.414 | 0.209 | 0.063 | 0.01 | [5 empty] | 4 | 4 | 53.3 | 3.3 | 3.2 | 3.58 | 636 | 633 | 750 | 0.578 | 0.818 | 6.3 | 7.3 | 89 | 0.264 | 600 | 4 | 1.9 | 1.58919 | 1.59523 | 1.60157 | 1.60799 | 1.60871 | 1.61167 | 1.61548 | 1.61727 | 1.61777 | 1.61824 | 1.62032 | 1.62041 | 1.62286 | 1.62756 | 1.62814 | 1.63312 | 1.63773 | 1.64559 | 1.65403 | 1.66178 |  |  |  | 0.010285 | 0.010368 | 0.2885 | 0.5443 | 0.3051 | 0.2385 | 0.5412 | 0.7633 | 0.2861 | 0.5882 | 0.2544 | 0.2366 | 0.4805 | 0.7572 | 0.0016 | 0.0007 | -0.0003 | -0.0011 | -0.0067 | 620603.358 |  | 2014-02-01 | 1.4
N-SK2 | 1.60738 | 1.60994 | 56.65 | 56.37 | 33/28 | 1.28189012 | 0.257738258 | 0.96818604 | 0.0072719164 | 0.0242823527 | 110.377773 | 3.8e-06 | 1.41e-08 | 2.28e-11 | 6.44e-07 | 8.03e-11 | 0.108 | 3.7 | 4.6 | 5.3 | 1.5 | 2.4 | 3.1 | 3.6 | 4.5 | 5.3 | 2.3 | 3.1 | 3.9 | 4 | 4.9 | 5.7 | 2.9 | 3.8 | 4.5 | 2.31 | 0.6 | 0.76 | 0.93 | 0.988 | 0.995 | 0.995 | 0.994 | 0.994 | 0.995 | 0.995 | 0.99 | 0.983 | 0.982 | 0.984 | 0.985 | 0.984 | 0.979 | 0.97 | 0.94 | 0.92 | 0.78 | 0.49 | 0.18 | 0.04 | [6 empty] | 0.815 | 0.896 | 0.971 | 0.995 | 0.997997 | 0.997997 | 0.9975957 | 0.9975957 | 0.997997 | 0.997997 | 0.9959879 | 0.993 | 0.993 | 0.994 | 0.994 | 0.994 | 0.992 | 0.988 | 0.976 | 0.967 | 0.905 | 0.752 | 0.504 | 0.276 | 0.102 | 0.02 | [5 empty] | 2 | 0 | 2.2 | 1 | 2.3 | 3.55 | 659 | 659 | 823 | 0.595 | 0.776 | 6 | 7.1 | 78 | 0.263 | 550 | 2 | 2.31 | 1.57881 | 1.58378 | 1.58914 | 1.5949 | 1.59558 | 1.59847 | 1.6023 | 1.60414 | 1.60465 | 1.60513 | 1.60729 | 1.60738 | 1.60994 | 1.61486 | 1.61547 | 1.62073 | 1.62562 | 1.63398 | 1.64304 |  |  |  |  | 0.010722 | 0.010821 | 0.269 | 0.5285 | 0.3027 | 0.2384 | 0.5477 | 0.7802 | 0.2666 | 0.5713 | 0.2523 | 0.2362 | 0.486 | 0.773 | -0.0162 | -0.0064 | 0.0003 | -0.0008 | -0.013 | 607567.355 | step 0.5 available | 2016-05-24 | 1.2
N-SK2HT | 1.60738 | 1.60994 | 56.65 | 56.37 | 33/28 | 1.28189012 | 0.257738258 | 0.96818604 | 0.0072719164 | 0.0242823527 | 110.377773 | 3.8e-06 | 1.41e-08 | 2.28e-11 | 6.44e-07 | 8.03e-11 | 0.108 | 3.7 | 4.6 | 5.3 | 1.5 | 2.4 | 3.1 | 3.6 | 4.5 | 5.3 | 2.3 | 3.1 | 3.9 | 4 | 4.9 | 5.7 | 2.9 | 3.8 | 4.5 | 2.31 | 0.585 | 0.748 | 0.94 | 0.987 | 0.996 | 0.997 | 0.996 | 0.996 | 0.997 | 0.997 | 0.995 | 0.992 | 0.991 | 0.992 | 0.991 | 0.99 | 0.986 | 0.98 | 0.968 | 0.957 | 0.892 | 0.703 | 0.346 | 0.092 | [6 empty] | 0.807 | 0.89 | 0.976 | 0.995 | 0.998 | 0.999 | 0.998 | 0.998 | 0.999 | 0.999 | 0.998 | 0.997 | 0.996 | 0.997 | 0.996 | 0.996 | 0.994 | 0.992 | 0.987 | 0.983 | 0.955 | 0.869 | 0.654 | 0.385 | 0.13 | 0.01 | [5 empty] | 2 | 0 | 2.2 | 1 | 2.3 | 3.55 | 659 | 659 | 823 | 0.595 | 0.776 | 6 | 7.1 | 78 | 0.263 | 550 | 2 | 2.31 | 1.57881 | 1.58378 | 1.58914 | 1.5949 | 1.59558 | 1.59847 | 1.6023 | 1.60414 | 1.60465 | 1.60513 | 1.60729 | 1.60738 | 1.60994 | 1.61486 | 1.61547 | 1.62073 | 1.62562 | 1.63398 | 1.64304 |  |  |  |  | 0.010722 | 0.010821 | 0.269 | 0.5285 | 0.3027 | 0.2384 | 0.5477 | 0.7802 | 0.2666 | 0.5713 | 0.2523 | 0.2362 | 0.486 | 0.773 | -0.0162 | -0.0064 | 0.0003 | -0.0008 | -0.013 | 607567.355 |  | 2018-02-21 | 2 | 4 | 1 | 546 | 66
N-SK4 | 1.61272 | 1.61521 | 58.63 | 58.37 | 36/32 | 1.32993741 | 0.228542996 | 0.988465211 | 0.00716874107 | 0.0246455892 | 100.886364 | 7.96e-07 | 1.3e-08 | -1.31e-11 | 4.36e-07 | 6.01e-10 | 0.179 | 2 | 2.6 | 3.1 | -0.1 | 0.4 | 0.9 | 2.1 | 2.8 | 3.4 | 0.7 | 1.4 | 2 | 2.3 | 3 | 3.7 | 1.2 | 1.9 | 2.6 | 1.92 | 0.39 | 0.62 | 0.9 | 0.977 | 0.993 | 0.996 | 0.995 | 0.995 | 0.995 | 0.995 | 0.992 | 0.985 | 0.983 | 0.983 | 0.979 | 0.975 | 0.96 | 0.93 | 0.87 | 0.83 | 0.61 | 0.2 | [8 empty] | 0.6861607 | 0.8259556 | 0.9587315 | 0.9907357 | 0.9971941 | 0.9983981 | 0.997997 | 0.997997 | 0.997997 | 0.997997 | 0.9967923 | 0.9939728 | 0.993165 | 0.993165 | 0.9915465 | 0.989924 | 0.9838038 | 0.971389 | 0.9458183 | 0.9281779 | 0.8206008 | 0.5253056 | 0.102 | [8 empty] | 3 | 1 | 51.2 | 2 | 2 | 3.535 | 658 | 646 | 769 | 0.57 | 0.83 | 6.46 | 7.38 | 84 | 0.261 | 580 | 3 | 1.92 | 1.58282 | 1.58835 | 1.59422 | 1.60032 | 1.60102 | 1.60393 | 1.60774 | 1.60954 | 1.61005 | 1.61052 | 1.61262 | 1.61272 | 1.61521 | 1.61999 | 1.62059 | 1.62568 | 1.63042 | [6 empty] | 0.01045 | 0.010541 | 0.2792 | 0.5366 | 0.3039 | 0.2384 | 0.5448 |  | 0.2768 | 0.5799 | 0.2533 | 0.2364 | 0.4835 |  | -0.0073 | -0.003 | 0.0001 | -0.0004 |  | 613586.354 |  | 2014-02-01 | 1.9 | 1 | 4 | 546 | 67
N-SK5 | 1.58913 | 1.59142 | 61.27 | 61.02 | 34/29 | 0.991463823 | 0.495982121 | 0.987393925 | 0.00522730467 | 0.0172733646 | 98.3594579 | 3.5e-06 | 1.22e-08 | 6.38e-11 | 2.46e-07 | -3.34e-11 | 0.278 | 3.5 | 4 | 4.6 | 1.4 | 1.9 | 2.4 | 3.2 | 3.7 | 4.3 | 1.9 | 2.3 | 2.9 | 3.6 | 4.1 | 4.7 | 2.6 | 3 | 3.6 | 2.16 | 0.38 | 0.64 | 0.91 | 0.98 | 0.997 | 0.995 | 0.994 | 0.993 | 0.995 | 0.996 | 0.994 | 0.989 | 0.987 | 0.986 | 0.983 | 0.981 | 0.971 | 0.96 | 0.94 | 0.93 | 0.82 | 0.58 | 0.27 | 0.1 | 0.02 | [5 empty] | 0.68 | 0.84 | 0.9629784 | 0.9919515 | 0.9987989 | 0.997997 | 0.9975957 | 0.9971941 | 0.997997 | 0.9983981 | 0.9975957 | 0.9955854 | 0.9947796 | 0.9943763 | 0.993165 | 0.9923562 | 0.9882975 | 0.9838038 | 0.9755536 | 0.971389 | 0.92 | 0.8 | 0.59 | 0.4 | 0.21 | 0.09 | 0.03 |  |  |  |  | 3 | 1 | 4.4 | 2 | 1.3 | 3.3 | 660 | 657 | 791 | 0.56 | 0.99 | 5.5 | 6.5 | 84 | 0.256 | 590 | 3 | 2.16 | 1.55966 | 1.56539 | 1.5714 | 1.57747 | 1.57815 | 1.58094 | 1.58451 | 1.58619 | 1.58666 | 1.5871 | 1.58904 | 1.58913 | 1.59142 | 1.59581 | 1.59635 | 1.601 | 1.6053 | 1.6126 | 1.62043 | 1.62759 |  |  |  | 0.009616 | 0.009692 | 0.2904 | 0.546 | 0.3055 | 0.2386 | 0.54 | 0.7591 | 0.2881 | 0.5901 | 0.2547 | 0.2367 | 0.4796 | 0.7531 | 0.0008 | 0.0003 | -0.0002 | -0.0007 | -0.0045 | 589613.330 |  | 2014-02-01 | 1.6 | 3 | 4 | 544 | 119
N-SSK2 | 1.62229 | 1.62508 | 53.27 | 52.99 | 37/33 | 1.4306027 | 0.153150554 | 1.01390904 | 0.00823982975 | 0.0333736841 | 106.870822 | 5.21e-06 | 1.34e-08 | -1.01e-11 | 5.21e-07 | 5.87e-10 | 0.199 | 4.2 | 5 | 5.8 | 2.1 | 2.8 | 3.5 | 4.3 | 5.2 | 6.1 | 2.9 | 3.8 | 4.6 | 4.5 | 5.5 | 6.4 | 3.5 | 4.4 | 5.3 | 2.51 | 0.5 | 0.72 | 0.93 | 0.981 | 0.992 | 0.996 | 0.994 | 0.993 | 0.995 | 0.995 | 0.992 | 0.985 | 0.98 | 0.975 | 0.963 | 0.954 | 0.92 | 0.86 | 0.75 | 0.67 | 0.25 | [9 empty] | 0.7578583 | 0.8768655 | 0.971389 | 0.9923562 | 0.9967923 | 0.9983981 | 0.9975957 | 0.9971941 | 0.997997 | 0.997997 | 0.9967923 | 0.9939728 | 0.9919515 | 0.989924 | 0.9850324 | 0.9813397 | 0.9671974 | 0.9414546 | 0.8913012 | 0.851981 | 0.5743492 | 0.084 | [9 empty] | 1 | 0 | 1.2 | 1 | 1 | 3.525 | 653 | 655 | 801 | 0.58 | 0.81 | 5.81 | 6.65 | 82 | 0.261 | 570 | 3 | 2.51 | 1.59149 | 1.59685 | 1.6026 | 1.6088 | 1.60953 | 1.61264 | 1.61678 | 1.61877 | 1.61933 | 1.61985 | 1.62219 | 1.62229 | 1.62508 | 1.63045 | 1.63112 | 1.63691 | 1.64232 | 1.65166 | [5 empty] | 0.011681 | 0.011795 | 0.2661 | 0.5246 | 0.3016 | 0.2381 | 0.5526 | 0.7997 | 0.2636 | 0.5669 | 0.2513 | 0.2358 | 0.4902 | 0.792 | -0.0069 | -0.0025 | -0.0001 | -0.0016 | -0.0146 | 622533.353 |  | 2014-02-01 | 3.6 | 1 | 3 | 580 | 70
N-SSK5 | 1.65844 | 1.66152 | 50.88 | 50.59 | 38/34 | 1.59222659 | 0.103520774 | 1.05174016 | 0.00920284626 | 0.0423530072 | 106.927374 | 7.29e-07 | 1.17e-08 | -1.5e-11 | 6.08e-07 | 7.66e-10 | 0.189 | 2.2 | 3 | 3.9 | 0 | 0.8 | 1.6 | 2.2 | 3.2 | 4.2 | 0.8 | 1.8 | 2.7 | 2.4 | 3.5 | 4.5 | 1.2 | 2.3 | 3.4 | 1.9 | 0.45 | 0.66 | 0.91 | 0.98 | 0.99 | 0.993 | 0.992 | 0.992 | 0.993 | 0.99 | 0.982 | 0.968 | 0.956 | 0.94 | 0.91 | 0.9 | 0.86 | 0.76 | 0.58 | 0.45 | 0.06 | [9 empty] | 0.727 | 0.847 | 0.9629784 | 0.9919515 | 0.9959879 | 0.9967923 | 0.997 | 0.997 | 0.997 | 0.996 | 0.9927607 | 0.987075 | 0.982 | 0.976 | 0.963 | 0.959 | 0.941 | 0.896 | 0.804 | 0.727 | 0.336 | 0.017 | [9 empty] | 2 | 3 | 52.2 | 2.2 | 3.2 | 3.71 | 645 | 637 | 751 | 0.574 |  | 6.8 | 8 | 88 | 0.278 | 590 | 5 | 1.9 | 1.62581 | 1.63128 | 1.6372 | 1.64371 | 1.6445 | 1.64785 | 1.65237 | 1.65455 | 1.65517 | 1.65574 | 1.65833 | 1.65844 | 1.66152 | 1.66749 | 1.66824 | 1.67471 | 1.68079 | 1.69139 | [5 empty] | 0.01294 | 0.013075 | 0.2592 | 0.5181 | 0.3003 | 0.238 | 0.5575 | 0.8192 | 0.2566 | 0.5598 | 0.2502 | 0.2355 | 0.4944 | 0.8108 | -0.009 | -0.0034 | 0.0001 | -0.0007 | -0.0081 | 658509.371 |  | 2014-02-01 | 2.6 | 1 | 3 | 571 | 62
N-SSK8 | 1.61773 | 1.62068 | 49.83 | 49.54 | 39/35 | 1.44857867 | 0.117965926 | 1.06937528 | 0.00869310149 | 0.0421566593 | 111.300666 | 5.34e-07 | 1.27e-08 | -1.75e-11 | 5.4e-07 | 7.05e-10 | 0.224 | 1.9 | 2.7 | 3.5 | -0.2 | 0.5 | 1.3 | 2 | 2.9 | 3.9 | 0.6 | 1.5 | 2.4 | 2.2 | 3.2 | 4.2 | 1.1 | 2.1 | 3.1 | 2.36 | 0.46 | 0.66 | 0.9 | 0.98 | 0.993 | 0.994 | 0.991 | 0.99 | 0.992 | 0.992 | 0.984 | 0.969 | 0.955 | 0.938 | 0.9 | 0.88 | 0.81 | 0.66 | 0.45 | 0.31 | 0.01 | [9 empty] | 0.7329986 | 0.8468716 | 0.9587315 | 0.9919515 | 0.9971941 | 0.9975957 | 0.9963902 | 0.9959879 | 0.9967923 | 0.9967923 | 0.993569 | 0.9874827 | 0.981751 | 0.9747228 | 0.9587315 | 0.950152 | 0.9191661 | 0.8468716 | 0.7265826 | 0.6259573 | 0.194 | [10 empty] | 1 | 0 | 1 | 1.3 | 1 | 3.268 | 616 | 604 | 742 | 0.64 | 0.84 | 7.21 | 8.16 | 84 | 0.251 | 570 | 3 | 2.36 | 1.58594 | 1.59137 | 1.59723 | 1.6036 | 1.60436 | 1.60759 | 1.61192 | 1.61401 | 1.6146 | 1.61515 | 1.61762 | 1.61773 | 1.62068 | 1.62641 | 1.62713 | 1.63335 | 1.63923 | [6 empty] | 0.012397 | 0.012529 | 0.2606 | 0.5179 | 0.2999 | 0.2378 | 0.5602 |  | 0.2579 | 0.5594 | 0.2498 | 0.2353 | 0.4967 |  | -0.0028 | -0.0012 | 0.0001 | 0.0002 |  | 618498.327 |  | 2014-02-01 | 1.7 | 1 | 3 | 570 | 66
N-ZK7 | 1.50847 | 1.51045 | 61.19 | 60.98 | 34/29 | 1.07715032 | 0.168079109 | 0.851889892 | 0.00676601657 | 0.0230642817 | 89.0498778 | 1.15e-05 | 1.73e-08 | -8.06e-11 | 4.32e-07 | 7.05e-10 | 0.179 | 5.9 | 6.5 | 7 | 3.9 | 4.5 | 4.9 | 6.4 | 7 | 7.6 | 5.1 | 5.7 | 6.3 | 6.4 | 7.2 | 7.8 | 5.4 | 6.2 | 6.8 | 3.63 | 0.35 | 0.66 | 0.93 | 0.976 | 0.994 | 0.996 | 0.994 | 0.994 | 0.995 | 0.995 | 0.993 | 0.988 | 0.984 | 0.981 | 0.977 | 0.975 | 0.969 | 0.956 | 0.94 | 0.93 | 0.86 | 0.67 | 0.39 | 0.17 | 0.03 | [5 empty] | 0.657 | 0.847 | 0.971389 | 0.99033 | 0.9975957 | 0.9983981 | 0.9975957 | 0.9975957 | 0.997997 | 0.997997 | 0.9971941 | 0.9951826 | 0.993569 | 0.9923562 | 0.991 | 0.99 | 0.987 | 0.982 | 0.976 | 0.971 | 0.941 | 0.852 | 0.686 | 0.492 | 0.221 | 0.032 | [5 empty] | 1 | 0 | 2 | 1.2 | 2.2 | 2.49 | 539 |  | 721 | 0.77 | 1.042 | 4.5 | 5.2 | 70 | 0.214 | 530 | 4 | 3.63 | 1.48062 | 1.48637 | 1.49233 | 1.49813 | 1.49876 | 1.50129 | 1.50445 | 1.50592 | 1.50633 | 1.50671 | 1.5084 | 1.50847 | 1.51045 | 1.51423 | 1.5147 | 1.51869 | 1.52238 | 1.52865 | 1.53538 | 1.54155 |  |  |  | 0.00831 | 0.00837 | 0.3049 | 0.557 | 0.3069 | 0.2386 | 0.537 | 0.7543 | 0.3027 | 0.6017 | 0.256 | 0.2369 | 0.4771 | 0.7488 | 0.0267 | 0.0115 | -0.0017 | -0.0039 | -0.0129 | 508612.249 |  | 2014-02-01 | 2 | 1 | 4 | 468 | 298
N-ZK7A | 1.508054 | 1.51004 | 61.04 | 60.84 | 34/29 | 1.07509891 | 0.168895044 | 0.860503983 | 0.00676601657 | 0.0230642817 | 89.0498778 | 1.09e-05 | 1.98e-08 | -1.49e-11 | 4.48e-07 | 3.26e-10 | 0.183 | 5.8 | 6.5 | 7 | 3.8 | 4.4 | 4.9 | 6.1 | 6.8 | 7.4 | 4.9 | 5.5 | 6.1 | 6.5 | 7.2 | 7.9 | 5.5 | 6.2 | 6.8 | 3.63 | 0.35 | 0.66 | 0.93 | 0.976 | 0.994 | 0.996 | 0.994 | 0.994 | 0.995 | 0.995 | 0.993 | 0.988 | 0.984 | 0.981 | 0.977 | 0.975 | 0.969 | 0.956 | 0.94 | 0.93 | 0.86 | 0.67 | 0.39 | 0.17 | 0.03 | [5 empty] | 0.657 | 0.847 | 0.971389 | 0.99033 | 0.9975957 | 0.9983981 | 0.9975957 | 0.9975957 | 0.997997 | 0.997997 | 0.9971941 | 0.9951826 | 0.993569 | 0.9923562 | 0.991 | 0.99 | 0.987 | 0.982 | 0.976 | 0.971 | 0.941 | 0.852 | 0.686 | 0.492 | 0.221 | 0.032 | [5 empty] | 1 | 0 | 2 | 1.2 | 2.2 | 2.4708 | 519 | 547 | 729 | 0.77 | 1.042 | 4.61 | 5.23 | 70 | 0.214 | 530 |  | 3.63 | 1.48001 | 1.48582 | 1.49184 | 1.49768 | 1.49831 | 1.50086 | 1.50403 | 1.5055 | 1.50591 | 1.50629 | 1.50798 | 1.50805 | 1.51004 | 1.51382 | 1.51429 | 1.51829 | 1.52198 | 1.52826 | 1.535 | 1.54118 |  |  |  | 0.008323 | 0.008384 | 0.3058 | 0.5576 | 0.307 | 0.2386 | 0.5368 | 0.754 | 0.3036 | 0.6024 | 0.256 | 0.2369 | 0.477 | 0.7486 | 0.0289 | 0.0125 | -0.0019 | -0.0043 | -0.0146 | 508610.247 |  | 2016-05-24 | 1.7 | 1 | 1 | 547
P-BK7 | 1.5164 | 1.51832 | 64.06 | 63.87 | 33/30 | 1.18318503 | 0.0871756426 | 1.03133701 | 0.00722141956 | 0.0268216805 | 101.702362 | 5.96e-06 | 1.36e-08 | 1.04e-12 | 5e-07 | 6.97e-10 | 0.125 | 4.1 | 4.7 | 5.2 | 2.1 | 2.6 | 3.1 | 4.1 | 4.8 | 5.3 | 2.8 | 3.5 | 4 | 4.3 | 5.1 | 5.7 | 3.3 | 4 | 4.6 | 2.77 | 0.46 | 0.7 | 0.92 | 0.979 | 0.999 | 0.997 | 0.997 | 0.997 | 0.997 | 0.997 | 0.996 | 0.995 | 0.994 | 0.994 | 0.993 | 0.992 | 0.99 | 0.986 | 0.979 | 0.973 | 0.93 | 0.73 | 0.24 | 0.02 | [6 empty] | 0.733 | 0.867 | 0.967 | 0.992 | 0.999 | 0.999 | 0.999 | 0.999 | 0.999 | 0.999 | 0.998 | 0.998 | 0.998 | 0.997 | 0.997 | 0.997 | 0.996 | 0.994 | 0.992 | 0.989 | 0.971 | 0.882 | 0.565 | 0.18 | 0.004 | [6 empty] | 1 | 0 | 1 | 2.3 | 2.3 | 2.433 | 498 | 498 | 657 | 0.87 | 1.13 | 5.99 | 7.32 | 84.78 | 0.202 | 627 |  | 2.77 | 1.48811 | 1.49407 | 1.50025 | 1.5062 | 1.50683 | 1.50936 | 1.51248 | 1.51392 | 1.51431 | 1.51469 | 1.51633 | 1.5164 | 1.51832 | 1.52198 | 1.52243 | 1.52628 | 1.52982 | 1.53583 | 1.54227 |  |  |  |  | 0.008061 | 0.008115 | 0.3143 | 0.5649 | 0.3082 | 0.2387 | 0.5335 | 0.7455 | 0.3122 | 0.6102 | 0.2571 | 0.2371 | 0.4742 | 0.7405 | 0.0303 | 0.0126 | -0.0016 | -0.0025 | -0.0017 | 516641.243 | suitable for precision molding | 2018-06-01 |  | 1 | 1 | 580 | 200
P-LAF37 | 1.7555 | 1.75944 | 45.66 | 45.42 | 37/31 | 1.76003244 | 0.248286745 | 1.15935122 | 0.00938006396 | 0.0360537464 | 86.4324693 | 7.03e-06 | 1.15e-08 | 7.48e-13 | 7.25e-07 | 8.36e-10 | 0.206 | 6.1 | 7.4 | 8.7 | 3.8 | 5 | 6.2 | 6.1 | 7.6 | 9 | 4.6 | 6.1 | 7.5 | 6.4 | 8 | 9.5 | 5.2 | 6.8 | 8.3 | 2.26 | 0.16 | 0.49 | 0.87 | 0.976 | 0.996 | 0.996 | 0.995 | 0.994 | 0.994 | 0.994 | 0.991 | 0.983 | 0.975 | 0.967 | 0.955 | 0.95 | 0.93 | 0.9 | 0.845 | 0.81 | 0.64 | 0.34 | 0.04 | [7 empty] | 0.48 | 0.752 | 0.946 | 0.99 | 0.998 | 0.998 | 0.998 | 0.998 | 0.998 | 0.998 | 0.996 | 0.993 | 0.99 | 0.987 | 0.982 | 0.98 | 0.971 | 0.959 | 0.935 | 0.919 | 0.837 | 0.65 | 0.276 | 0.04 | [12 empty] | 3.987 | 506 | 510 | 593 | 0.64 | 0.9 | 6.26 | 7.8 | 115.28 | 0.296 | 697 |  | 2.26 | 1.71338 | 1.72058 | 1.7283 | 1.73669 | 1.7377 | 1.74198 | 1.74775 | 1.75054 | 1.75132 | 1.75206 | 1.75535 | 1.7555 | 1.75944 | 1.76708 | 1.76804 | 1.77633 | 1.78414 | [6 empty] | 0.016546 | 0.016722 | 0.2591 | 0.517 | 0.2999 | 0.2379 | 0.559 |  | 0.2563 | 0.5585 | 0.2498 | 0.2354 | 0.4957 |  | 0.0145 | 0.0077 | -0.0022 | -0.008 |  | 755457.399 | suitable for precision molding | 2018-06-01 |  | 1 | 4 | 522 | 124
P-LAK35 | 1.6935 | 1.69661 | 53.2 | 52.95 | 36/29 | 1.3932426 | 0.418882766 | 1.043807 | 0.00715959695 | 0.0233637446 | 88.3284426 | -1.9e-06 | 7.99e-09 | 7.76e-12 | 5.64e-07 | 6.57e-10 | 0.185 | 1.1 | 1.9 | 2.7 | -1.2 | -0.4 | 0.3 | 0.8 | 1.7 | 2.6 | -0.7 | 0.2 | 1.1 | 0.9 | 1.9 | 2.9 | -0.3 | 0.7 | 1.7 | 1.76 | 0.22 | 0.5 | 0.87 | 0.981 | 0.999 | 0.993 | 0.992 | 0.992 | 0.993 | 0.994 | 0.992 | 0.985 | 0.98 | 0.977 | 0.973 | 0.97 | 0.96 | 0.94 | 0.907 | 0.88 | 0.74 | 0.48 | 0.21 | 0.06 | 0.005 | [5 empty] | 0.546 | 0.758 | 0.946 | 0.992 | 0.999 | 0.997 | 0.997 | 0.997 | 0.997 | 0.998 | 0.997 | 0.994 | 0.992 | 0.991 | 0.989 | 0.988 | 0.984 | 0.976 | 0.962 | 0.95 | 0.887 | 0.746 | 0.536 | 0.353 | 0.158 | 0.026 | [5 empty] | 2 | 5 | 53.3 | 1.3 | 4.3 | 3.848 | 508 | 511 | 598 | 0.63 | 0.72 | 8.13 | 9.68 | 101 | 0.289 | 616 |  | 1.76 | 1.65762 | 1.66411 | 1.671 | 1.67824 | 1.67909 | 1.68264 | 1.68732 | 1.68955 | 1.69018 | 1.69077 | 1.69338 | 1.6935 | 1.69661 | 1.70259 | 1.70334 | 1.70974 | 1.71569 | 1.7259 | 1.73698 |  |  |  |  | 0.013036 | 0.013156 | 0.2723 | 0.5304 | 0.3028 | 0.2383 | 0.5482 | 0.7832 | 0.2698 | 0.5732 | 0.2524 | 0.2361 | 0.4864 | 0.7761 | 0.0053 | 0.0034 | -0.0015 | -0.0061 | -0.0379 | 693532.385 | suitable for precision molding | 2014-02-01 |  | 1 | 4 | 522 | 124
P-LASF47 | 1.8061 | 1.81078 | 40.9 | 40.66 | 39/33 | 1.85543101 | 0.315854649 | 1.28561839 | 0.0100328203 | 0.0387095168 | 94.5421507 | 7.87e-06 | 1.09e-08 | -1.56e-11 | 7.58e-07 | 8.92e-10 | 0.218 | 6.8 | 8.3 | 9.8 | 4.5 | 5.9 | 7.3 | 6.9 | 8.6 | 10.3 | 5.4 | 7 | 8.7 | 7.1 | 8.9 | 10.8 | 5.9 | 7.7 | 9.5 | 2.39 | 0.2 | 0.53 | 0.88 | 0.981 | 0.998 | 0.996 | 0.995 | 0.995 | 0.994 | 0.994 | 0.988 | 0.975 | 0.963 | 0.95 | 0.93 | 0.92 | 0.89 | 0.83 | 0.72 | 0.65 | 0.35 | 0.03 | [8 empty] | 0.525 | 0.776 | 0.95 | 0.992 | 0.999 | 0.998 | 0.998 | 0.998 | 0.998 | 0.998 | 0.995 | 0.99 | 0.985 | 0.98 | 0.971 | 0.967 | 0.954 | 0.928 | 0.877 | 0.842 | 0.657 | 0.25 | 0.012 | 0 | [7 empty] | 1 | 1 | 51.4 | 1 | 2.2 | 4.538 | 530 | 532 | 627 | 0.55 | 0.85 | 6.04 | 7.27 | 119.56 | 0.298 | 620 | 2 | 2.39 | 1.7604 | 1.76755 | 1.77538 | 1.78432 | 1.78544 | 1.79028 | 1.79696 | 1.80023 | 1.80116 | 1.80203 | 1.80593 | 1.8061 | 1.81078 | 1.81994 | 1.8211 | 1.83112 | 1.84064 | 1.85739 | 1.87632 |  |  |  |  | 0.019709 | 0.019941 | 0.2459 | 0.5049 | 0.2976 | 0.2376 | 0.5671 | 0.8502 | 0.243 | 0.5453 | 0.2478 | 0.2348 | 0.5025 | 0.8403 | 0.0117 | 0.0066 | -0.0021 | -0.0079 | -0.0482 | 806409.454 | suitable for precision molding | 2014-02-01 |  | 2 | 4 | 551 | 102
P-LASF50 | 1.8086 | 1.81335 | 40.46 | 40.22 | 39/32 | 1.84910553 | 0.329828674 | 1.30400901 | 0.00999234757 | 0.0387437988 | 95.8967681 | 8.04e-06 | 1.2e-08 | -2.19e-11 | 8.2e-07 | 9.08e-10 | 0.209 | 6.9 | 8.5 | 10 | 4.5 | 6 | 7.5 | 7.1 | 8.9 | 10.6 | 5.5 | 7.3 | 9 | 7.3 | 9.2 | 11.1 | 6.1 | 8 | 9.9 | 2.41 | 0.2 | 0.53 | 0.88 | 0.981 | 0.998 | 0.995 | 0.993 | 0.992 | 0.992 | 0.992 | 0.987 | 0.975 | 0.963 | 0.95 | 0.93 | 0.92 | 0.89 | 0.83 | 0.72 | 0.65 | 0.35 | 0.03 | [8 empty] | 0.525 | 0.776 | 0.95 | 0.992 | 0.999 | 0.998 | 0.997 | 0.997 | 0.997 | 0.997 | 0.995 | 0.99 | 0.985 | 0.98 | 0.971 | 0.967 | 0.954 | 0.928 | 0.877 | 0.842 | 0.657 | 0.292 | 0.032 | [13 empty] | 4.541 | 527 | 526 | 660 | 0.56 | 0.95 | 5.9 | 7.32 | 119.22 | 0.298 | 655 |  | 2.41 | 1.76261 | 1.76975 | 1.77759 | 1.78657 | 1.7877 | 1.79259 | 1.79934 | 1.80266 | 1.80359 | 1.80447 | 1.80842 | 1.8086 | 1.81335 | 1.82264 | 1.82382 | 1.83399 | 1.84367 | [6 empty] | 0.019985 | 0.020223 | 0.2448 | 0.5037 | 0.2973 | 0.2376 | 0.568 |  | 0.2419 | 0.5441 | 0.2475 | 0.2348 | 0.5032 |  | 0.0116 | 0.0065 | -0.002 | -0.0078 |  | 809405.454 | suitable for precision molding | 2014-02-01 |  | 3 | 4 | 547 | 86
P-LASF51 | 1.81 | 1.8147 | 40.93 | 40.68 | 39/33 | 1.84568806 | 0.3390016 | 1.32418921 | 0.00988495571 | 0.0378097402 | 97.841543 | 7.79e-06 | 1.1e-08 | -2.03e-11 | 7.86e-07 | 8.78e-10 | 0.215 | 6.8 | 8.3 | 9.9 | 4.4 | 5.9 | 7.3 | 6.9 | 8.7 | 10.4 | 5.4 | 7.1 | 8.8 | 7.1 | 8.9 | 10.8 | 5.9 | 7.7 | 9.6 | 2.32 | 0.2 | 0.53 | 0.88 | 0.981 | 0.998 | 0.995 | 0.993 | 0.992 | 0.992 | 0.992 | 0.987 | 0.975 | 0.963 | 0.95 | 0.93 | 0.92 | 0.89 | 0.83 | 0.72 | 0.65 | 0.35 | 0.03 | [8 empty] | 0.525 | 0.776 | 0.95 | 0.992 | 0.999 | 0.998 | 0.997 | 0.997 | 0.997 | 0.997 | 0.995 | 0.99 | 0.985 | 0.98 | 0.971 | 0.967 | 0.954 | 0.928 | 0.877 | 0.842 | 0.657 | 0.25 | 0.012 | [8 empty] | 1 | 1 | 51.3 | 1 | 2.2 | 4.579 | 526 | 534 | 629 | 0.56 | 0.87 | 6.01 | 7.4 | 119.04 | 0.299 | 722 |  | 2.32 | 1.76437 | 1.77145 | 1.77923 | 1.78815 | 1.78927 | 1.79413 | 1.80082 | 1.80411 | 1.80504 | 1.80591 | 1.80983 | 1.81 | 1.8147 | 1.8239 | 1.82506 | 1.83512 | 1.84467 | 1.86148 | 1.88043 |  |  |  |  | 0.019792 | 0.020025 | 0.2453 | 0.5045 | 0.2976 | 0.2376 | 0.567 | 0.8491 | 0.2425 | 0.545 | 0.2477 | 0.2348 | 0.5024 | 0.8392 | 0.0107 | 0.0062 | -0.0021 | -0.008 | -0.0494 | 810409.458 | suitable for precision molding | 2014-02-01
P-SF68 | 2.0052 | 2.01643 | 21 | 20.82 | 49/41* | 2.3330067 | 0.452961396 | 1.25172339 | 0.0168838419 | 0.0716086325 | 118.707479 | 1.55e-05 | 2.3e-08 | -3.46e-11 | 2.76e-06 | 2.93e-09 | 0.297 | 13.7 | 21.5 | 32.3 | 11.1 | 18.8 | 29.5 | 15.2 | 24.1 | 36.5 | 13.5 | 22.3 | 34.6 | 16.2 | 25.8 | 39.1 | 15.4 | 25.3 | 39.2 | 1.61 | 0.56 | 0.78 | 0.94 | 0.99 | 0.998 | 0.993 | 0.989 | 0.985 | 0.973 | 0.94 | 0.78 | 0.5 | 0.25 | 0.05 | [16 empty] | 0.793 | 0.905 | 0.976 | 0.996 | 0.999 | 0.997 | 0.996 | 0.994 | 0.989 | 0.976 | 0.905 | 0.758 | 0.574 | 0.302 | 0.036 | 0.007 | [15 empty] | 1 | 5 | 53.3 | 2.3 | 2.3 | 6.194 | 428 | 430 | 504 | 0.37 | 0.65 | 8.43 | 9.67 | 79.04 | 0.275 | 404 |  | 1.61 | 1.93381 | 1.93968 | 1.94732 | 1.9597 | 1.9616 | 1.97063 | 1.98449 | 1.99171 | 1.9938 | 1.99576 | 2.00479 | 2.0052 | 2.01643 | 2.03958 | 2.04262 | 2.07018 | [7 empty] | 0.047867 | 0.048826 | 0.1885 | 0.4406 | 0.2817 | 0.2346 | 0.6392 |  | 0.1848 | 0.4746 | 0.2336 | 0.23 | 0.5644 |  | -0.0156 | -0.0113 | 0.0063 | 0.0308 |  | 005210.619 | suitable for precision molding | 2014-02-01
P-SF69 | 1.7225 | 1.72883 | 29.23 | 29 | 41/36 | 1.62594647 | 0.235927609 | 1.67434623 | 0.0121696677 | 0.0600710405 | 145.651908 | -2.55e-06 | 5.68e-09 | -2.85e-11 | 9.5e-07 | 1.54e-09 | 0.275 | 0.9 | 2.5 | 4.6 | -1.4 | 0.1 | 2.1 | 0.6 | 2.6 | 5.2 | -0.8 | 1.1 | 3.6 | 0.5 | 2.8 | 5.6 | -0.6 | 1.6 | 4.4 | 2.66 | 0.58 | 0.68 | 0.89 | 0.983 | 0.998 | 0.994 | 0.993 | 0.993 | 0.994 | 0.992 | 0.983 | 0.964 | 0.94 | 0.91 | 0.84 | 0.8 | 0.66 | 0.39 | 0.08 | 0.009 | [10 empty] | 0.804 | 0.857 | 0.954 | 0.993 | 0.999 | 0.998 | 0.997 | 0.997 | 0.998 | 0.997 | 0.993 | 0.985 | 0.976 | 0.963 | 0.933 | 0.915 | 0.847 | 0.686 | 0.364 | 0.16 | 0 | [15 empty] | 2.934 | 508 | 508 | 602 | 0.82 | 1.12 | 8.99 | 11.13 | 95.88 | 0.251 | 612 |  | 2.66 | 1.6744 | 1.68073 | 1.68797 | 1.69705 | 1.69826 | 1.70367 | 1.71144 | 1.71535 | 1.71647 | 1.71752 | 1.72229 | 1.7225 | 1.72833 | 1.74007 | 1.74158 | 1.75502 | 1.7684 | [6 empty] | 0.024718 | 0.025116 | 0.2188 | 0.4727 | 0.2893 | 0.236 | 0.605 |  | 0.2153 | 0.5096 | 0.2403 | 0.2322 | 0.5352 |  | 0.0078 | 0.0016 | 0.0017 | 0.0104 |  | 723292.293 | suitable for precision molding | 2016-10-27
P-SF8 | 1.68893 | 1.69414 | 31.25 | 31.01 | 40/36 | 1.55370411 | 0.206332561 | 1.39708831 | 0.011658267 | 0.0582087757 | 130.748028 | -4.27e-06 | 8.16e-09 | -2e-11 | 9.02e-07 | 1.22e-09 | 0.272 | -0.2 | 1.3 | 3.2 | -2.4 | -1 | 0.8 | -0.3 | 1.5 | 3.7 | -1.7 | 0 | 2.2 | -0.3 | 1.7 | 4.1 | -1.4 | 0.5 | 3 | 2.73 | 0.45 | 0.57 | 0.85 | 0.977 | 0.997 | 0.988 | 0.984 | 0.984 | 0.987 | 0.986 | 0.972 | 0.95 | 0.93 | 0.9 | 0.85 | 0.82 | 0.71 | 0.48 | 0.15 | 0.04 | [10 empty] | 0.727 | 0.799 | 0.937 | 0.991 | 0.999 | 0.995 | 0.994 | 0.994 | 0.995 | 0.994 | 0.989 | 0.98 | 0.971 | 0.959 | 0.937 | 0.924 | 0.872 | 0.746 | 0.468 | 0.26 | 0.001 | [10 empty] | 1 | 0 | 1 | 1.2 | 1 | 2.898 | 524 | 531 | 629 | 0.79 | 1.02 | 9.41 | 11.1 | 86.06 | 0.253 | 533 |  | 2.73 | 1.6448 | 1.65079 | 1.6576 | 1.66598 | 1.66708 | 1.672 | 1.67901 | 1.68252 | 1.68353 | 1.68447 | 1.68874 | 1.68893 | 1.69414 | 1.70457 | 1.70591 | 1.71778 | 1.7295 | [6 empty] | 0.022046 | 0.022386 | 0.2229 | 0.4776 | 0.2905 | 0.2362 | 0.5991 |  | 0.2195 | 0.515 | 0.2414 | 0.2326 | 0.5301 |  | 0.0072 | 0.0018 | 0.0013 | 0.0079 |  | 689313.290 | suitable for precision molding | 2014-02-01
P-SK57 | 1.587 | 1.58935 | 59.6 | 59.36 | 34/31 | 1.31053414 | 0.169376189 | 1.10987714 | 0.00740877235 | 0.0254563489 | 107.751087 | 2.6e-06 | 9.4e-09 | -2.3e-11 | 4.9e-07 | 5.96e-10 | 0.178 | 3 | 3.7 | 4.2 | 0.9 | 1.5 | 2 | 2.9 | 3.6 | 4.3 | 1.5 | 2.2 | 2.9 | 2.9 | 3.7 | 4.4 | 1.8 | 2.6 | 3.3 | 2.17 | 0.4 | 0.63 | 0.89 | 0.978 | 0.997 | 0.997 | 0.997 | 0.997 | 0.997 | 0.997 | 0.995 | 0.991 | 0.989 | 0.987 | 0.985 | 0.984 | 0.98 | 0.973 | 0.96 | 0.95 | 0.87 | 0.61 | 0.16 | [7 empty] | 0.693 | 0.831 | 0.954 | 0.991 | 0.999 | 0.999 | 0.999 | 0.999 | 0.999 | 0.999 | 0.998 | 0.996 | 0.996 | 0.995 | 0.994 | 0.994 | 0.992 | 0.989 | 0.984 | 0.98 | 0.946 | 0.821 | 0.48 | 0.123 | [7 empty] | 4 | 3 | 52.3 | 2 | 3 | 3.012 | 493 | 494 | 593 | 0.76 | 1.01 | 7.23 | 8.9 | 92.66 | 0.249 | 535 | 3 | 2.17 | 1.55688 | 1.56271 | 1.56885 | 1.57507 | 1.57576 | 1.57862 | 1.58227 | 1.58399 | 1.58447 | 1.58492 | 1.58691 | 1.587 | 1.58935 | 1.59384 | 1.5944 | 1.59917 | 1.60359 | 1.61112 | 1.61923 | 1.62669 |  |  |  | 0.009849 | 0.009928 | 0.2902 | 0.5454 | 0.3053 | 0.2385 | 0.5412 | 0.7644 | 0.2878 | 0.5894 | 0.2545 | 0.2366 | 0.4806 | 0.7583 | 0.0079 | 0.0036 | -0.0008 | -0.0024 | -0.0115 | 587596.301 | suitable for precision molding | 2014-02-01
P-SK57Q1 | 1.586 | 1.58835 | 59.5 | 59.26 | 34/31 | 1.30536483 | 0.171434328 | 1.10117219 | 0.00736408831 | 0.0255786047 | 106.72606 | [24 empty] | 2.17 | 0.4 | 0.63 | 0.89 | 0.978 | 0.997 | 0.997 | 0.997 | 0.997 | 0.997 | 0.997 | 0.995 | 0.991 | 0.989 | 0.987 | 0.985 | 0.984 | 0.98 | 0.973 | 0.96 | 0.95 | 0.87 | 0.61 | 0.16 | 0 | [6 empty] | 0.693 | 0.831 | 0.954 | 0.991 | 0.999 | 0.999 | 0.999 | 0.999 | 0.999 | 0.999 | 0.998 | 0.996 | 0.996 | 0.995 | 0.994 | 0.994 | 0.992 | 0.989 | 0.984 | 0.98 | 0.946 | 0.821 | 0.48 | 0.123 | 0 | [6 empty] | 4 | 3 | 52.3 | 2 | 3 | 3.012 | 493 | 494 | 593 | 0.76 | 1.01 | 7.23 | 8.9 | 92.66 | 0.249 | 535 | 3 | 2.17 | 1.55583 | 1.56169 | 1.56784 | 1.57407 | 1.57476 | 1.57762 | 1.58127 | 1.58299 | 1.58347 | 1.58392 | 1.58591 | 1.586 | 1.58835 | 1.59284 | 1.5934 | 1.59817 | 1.6026 | 1.61013 | 1.61826 |  |  |  |  | 0.009849 | 0.009928 | 0.2903 | 0.5454 | 0.3052 | 0.2385 | 0.5414 | 0.7652 | 0.288 | 0.5894 | 0.2545 | 0.2366 | 0.4807 | 0.759 | 0.0085 | 0.0038 | -0.0008 | -0.0024 | -0.0113 | 586595.301 | suitable for precision molding | 2014-02-01
P-SK58A | 1.58913 | 1.59143 | 61.15 | 60.93 | 35/31 | 1.3167841 | 0.171154756 | 1.12501473 | 0.00720717498 | 0.0245659595 | 102.739728 | 3.16e-06 | 1.23e-08 | -1.08e-11 | 4.41e-07 | 3.2e-10 | 0.176 | 3.2 | 3.8 | 4.4 | 1 | 1.6 | 2.2 | 3.2 | 3.8 | 4.4 | 1.8 | 2.4 | 3 | 3.3 | 4 | 4.7 | 2.2 | 2.9 | 3.6 | 2.12 | 0.22 | 0.48 | 0.82 | 0.961 | 0.991 | 0.988 | 0.988 | 0.989 | 0.992 | 0.994 | 0.993 | 0.989 | 0.987 | 0.986 | 0.985 | 0.984 | 0.977 | 0.965 | 0.95 | 0.93 | 0.82 | 0.49 | 0.08 | [7 empty] | 0.546 | 0.746 | 0.924 | 0.984 | 0.996 | 0.995 | 0.995 | 0.996 | 0.997 | 0.998 | 0.997 | 0.996 | 0.995 | 0.994 | 0.994 | 0.994 | 0.991 | 0.986 | 0.98 | 0.971 | 0.924 | 0.752 | 0.364 | 0.067 | 0.002 | [11 empty] | 2.971 | 510 | 510 | 608 | 0.77 | 1.02 | 6.82 | 8.41 | 96.85 | 0.245 | 662 |  | 2.12 | 1.5582 | 1.56439 | 1.57086 | 1.57728 | 1.57799 | 1.58086 | 1.58449 | 1.58618 | 1.58665 | 1.58709 | 1.58904 | 1.58913 | 1.59143 | 1.59581 | 1.59636 | 1.601 | 1.6053 | 1.6126 | 1.62045 |  |  |  |  | 0.009634 | 0.009707 | 0.2982 | 0.5519 | 0.3062 | 0.2386 | 0.5386 | 0.7578 | 0.2959 | 0.5963 | 0.2554 | 0.2368 | 0.4784 | 0.7521 | 0.015 | 0.0065 | -0.001 | -0.0023 | -0.008 | 589612.297 | suitable for precision molding | 2014-02-01
P-SK60 | 1.61035 | 1.61286 | 57.9 | 57.66 | 33/29 | 1.40790442 | 0.143381417 | 1.16513947 | 0.00784382378 | 0.0287769365 | 105.373397 | 2.41e-06 | 9.52e-09 | -8.08e-12 | 4.72e-07 | 6.22e-10 | 0.193 | 3 | 3.7 | 4.3 | 0.9 | 1.5 | 2.1 | 2.9 | 3.6 | 4.3 | 1.5 | 2.3 | 2.9 | 2.9 | 3.8 | 4.5 | 1.8 | 2.7 | 3.4 | 2.04 | 0.4 | 0.63 | 0.9 | 0.983 | 0.998 | 0.997 | 0.996 | 0.996 | 0.998 | 0.998 | 0.997 | 0.995 | 0.994 | 0.994 | 0.993 | 0.992 | 0.988 | 0.983 | 0.974 | 0.967 | 0.92 | 0.78 | 0.48 | 0.16 | 0.005 | [5 empty] | 0.693 | 0.831 | 0.959 | 0.993 | 0.999 | 0.999 | 0.998 | 0.998 | 0.999 | 0.999 | 0.999 | 0.998 | 0.998 | 0.998 | 0.997 | 0.997 | 0.995 | 0.993 | 0.99 | 0.987 | 0.967 | 0.905 | 0.746 | 0.48 | 0.15 | 0.01 | [5 empty] | 3 | 5 | 53.4 | 2.3 | 3.3 | 3.075 | 507 | 509 | 606 | 0.76 | 1.13 | 7.06 | 8.85 | 98.79 | 0.253 | 601 |  | 2.04 | 1.57831 | 1.5845 | 1.59102 | 1.59762 | 1.59836 | 1.6014 | 1.6053 | 1.60714 | 1.60765 | 1.60813 | 1.61026 | 1.61035 | 1.61286 | 1.61768 | 1.61828 | 1.6234 | 1.62815 | 1.63627 | 1.64506 | 1.65317 | 1.66061 |  |  | 0.010541 | 0.010628 | 0.2887 | 0.5438 | 0.3049 | 0.2384 | 0.5427 | 0.7702 | 0.2863 | 0.5876 | 0.2542 | 0.2365 | 0.4819 | 0.7639 | 0.0128 | 0.0059 | -0.0012 | -0.0037 | -0.0177 | 610579.308 | suitable for precision molding | 2017-01-20 |  | 1 | 6 | 449 | 344
SF1 | 1.71736 | 1.7231 | 29.51 | 29.29 | 39/34 | 1.55912923 | 0.284246288 | 0.968842926 | 0.0121481001 | 0.0534549042 | 112.174809 | 4.84e-06 | 1.7e-08 | -4.52e-11 | 1.38e-06 | 1.26e-09 | 0.259 | 4.5 | 7 | 10.1 | 2.2 | 4.7 | 7.7 | 5 | 7.9 | 11.3 | 3.6 | 6.4 | 9.8 | 5.3 | 8.4 | 12.1 | 4.2 | 7.3 | 10.9 | 1.8 | 0.65 | 0.73 | 0.9 | 0.985 | 0.996 | 0.996 | 0.995 | 0.995 | 0.996 | 0.996 | 0.993 | 0.984 | 0.976 | 0.961 | 0.93 | 0.92 | 0.87 | 0.79 | 0.64 | 0.5 | 0.03 | [9 empty] | 0.8417155 | 0.8817169 | 0.9587315 | 0.9939728 | 0.9983981 | 0.9983981 | 0.997997 | 0.997997 | 0.9983981 | 0.9983981 | 0.9971941 | 0.993569 | 0.99033 | 0.9842136 | 0.971389 | 0.9671974 | 0.9458183 | 0.9100198 | 0.8365116 | 0.7578583 | 0.3 | [10 empty] | 2 | 1 | 3.2 | 2.3 | 3 | 4.46 | 417 | 415 | 566 | 0.43 | 0.66 | 8.1 | 8.8 | 56 | 0.232 | 390 | 1 | 1.8 | 1.67352 | 1.67855 | 1.68449 | 1.69258 | 1.69371 | 1.69888 | 1.70647 | 1.71031 | 1.71141 | 1.71245 | 1.71715 | 1.71736 | 1.7231 | 1.73462 | 1.7361 | 1.74916 | 1.76201 | 1.7858 | [5 empty] | 0.024307 | 0.024687 | 0.2127 | 0.4705 | 0.2899 | 0.2364 | 0.5983 | 0.9791 | 0.2094 | 0.5078 | 0.2409 | 0.2327 | 0.5292 | 0.964 | -0.0018 | -0.0012 | 0.0009 | 0.0042 | 0.0307 | 717295.446 | lead containing glass type | 2016-07-13 | 2 | 1 | 6 | 449 | 344
SF10 | 1.72825 | 1.7343 | 28.41 | 28.19 | 41/37 | 1.61625977 | 0.259229334 | 1.07762317 | 0.0127534559 | 0.0581983954 | 116.60768 | 5.31e-06 | 1.59e-08 | -4.07e-11 | 1.28e-06 | 1.32e-09 | 0.27 | 4.8 | 7.3 | 10.3 | 2.5 | 4.9 | 7.9 | 5.3 | 8.1 | 11.6 | 3.8 | 6.6 | 10 | 5.6 | 8.6 | 12.4 | 4.4 | 7.4 | 11.1 | 1.95 | 0.69 | 0.76 | 0.92 | 0.987 | 0.997 | 0.995 | 0.993 | 0.993 | 0.995 | 0.995 | 0.989 | 0.978 | 0.961 | 0.92 | 0.79 | 0.69 | 0.37 | 0.06 | [12 empty] | 0.8620643 | 0.896036 | 0.9671974 | 0.9947796 | 0.9987989 | 0.997997 | 0.9971941 | 0.9971941 | 0.997997 | 0.997997 | 0.9955854 | 0.9911412 | 0.9842136 | 0.9671974 | 0.9100198 | 0.8620643 | 0.6718629 | 0.36 | 0.08 | 0.02 | [11 empty] | 1 | 0 | 1 | 1.2 | 2 | 4.28 | 454 | 445 | 595 | 0.465 | 0.741 | 7.5 | 8.4 | 64 | 0.232 | 430 | 1 | 1.95 | 1.68218 | 1.6875 | 1.69378 | 1.70227 | 1.70345 | 1.70887 | 1.71681 | 1.72085 | 1.722 | 1.72309 | 1.72803 | 1.72825 | 1.7343 | 1.74648 | 1.74805 | 1.76198 | 1.77579 | [6 empty] | 0.025633 | 0.026051 | 0.2111 | 0.4674 | 0.2888 | 0.2361 | 0.6046 |  | 0.2077 | 0.5042 | 0.2399 | 0.2323 | 0.5346 |  | -0.0012 | -0.0017 | 0.0017 | 0.0085 |  | 728284.428 | lead containing glass type | 2014-02-01 | 1.9
SF11 | 1.78472 | 1.7919 | 25.76 | 25.55 | 44/39 | 1.73848403 | 0.311168974 | 1.17490871 | 0.0136068604 | 0.0615960463 | 121.922711 | 1.12e-05 | 1.81e-08 | -5.03e-11 | 1.46e-06 | 1.58e-09 | 0.282 | 8.4 | 11.7 | 15.8 | 6.1 | 9.2 | 13.3 | 9.2 | 12.9 | 17.6 | 7.7 | 11.3 | 16 | 9.6 | 13.6 | 18.7 | 8.4 | 12.4 | 17.4 | 1.33 | 0.61 | 0.7 | 0.93 | 0.982 | 0.997 | 0.993 | 0.991 | 0.991 | 0.991 | 0.989 | 0.976 | 0.94 | 0.86 | 0.7 | 0.34 | 0.2 | 0.01 | [13 empty] | 0.8206008 | 0.8670402 | 0.971389 | 0.9927607 | 0.9987989 | 0.9971941 | 0.9963902 | 0.9963902 | 0.9963902 | 0.9955854 | 0.99033 | 0.9755536 | 0.9414546 | 0.8670402 | 0.6495186 | 0.5253056 | 0.18 | [14 empty] | 1 | 0 | 1 | 1.2 | 1 | 4.74 | 503 | 500 | 635 | 0.431 | 0.737 | 6.1 | 6.8 | 66 | 0.235 | 450 | 1 | 1.33 | 1.73294 | 1.73843 | 1.74506 | 1.75445 | 1.75579 | 1.762 | 1.77125 | 1.77599 | 1.77734 | 1.77862 | 1.78446 | 1.78472 | 1.7919 | 1.80645 | 1.80834 | 1.82518 | 1.84208 | [6 empty] | 0.030467 | 0.030997 | 0.2039 | 0.459 | 0.2866 | 0.2356 | 0.6147 |  | 0.2004 | 0.4949 | 0.238 | 0.2316 | 0.5433 |  | -0.0043 | -0.004 | 0.0029 | 0.0142 |  | 785258.474 | lead containing | 2014-02-01 | 1.7
SF2 | 1.64769 | 1.65222 | 33.85 | 33.6 | 37/33 | 1.40301821 | 0.231767504 | 0.939056586 | 0.0105795466 | 0.0493226978 | 112.405955 | 1.1e-06 | 1.75e-08 | -1.29e-11 | 1.08e-06 | 1.03e-09 | 0.249 | 2.3 | 4 | 6 | 0.1 | 1.8 | 3.7 | 2.7 | 4.6 | 6.9 | 1.3 | 3.2 | 5.4 | 3.1 | 5.2 | 7.6 | 2 | 4.1 | 6.4 | 2.62 | 0.62 | 0.71 | 0.88 | 0.985 | 0.996 | 0.996 | 0.994 | 0.995 | 0.995 | 0.995 | 0.993 | 0.988 | 0.982 | 0.975 | 0.962 | 0.954 | 0.92 | 0.87 | 0.79 | 0.72 | 0.37 | [9 empty] | 0.8259556 | 0.8719736 | 0.950152 | 0.9939728 | 0.9983981 | 0.9983981 | 0.9975957 | 0.997997 | 0.997997 | 0.997997 | 0.9971941 | 0.9951826 | 0.9927607 | 0.989924 | 0.9846231 | 0.9813397 | 0.9671974 | 0.9458183 | 0.9100198 | 0.8768655 | 0.6718629 | 0.11 | [9 empty] | 1 | 0 | 2 | 2.3 | 2 | 3.86 | 441 | 428 | 600 | 0.498 | 0.735 | 8.4 | 9.2 | 55 | 0.227 | 410 | 2 | 2.62 | 1.61003 | 1.61494 | 1.62055 | 1.62766 | 1.62861 | 1.63289 | 1.63902 | 1.6421 | 1.64297 | 1.64379 | 1.64752 | 1.64769 | 1.65222 | 1.66123 | 1.66238 | 1.67249 | 1.68233 | 1.70027 | [5 empty] | 0.019135 | 0.019412 | 0.2233 | 0.4813 | 0.2923 | 0.2367 | 0.5886 | 0.9376 | 0.2201 | 0.5196 | 0.243 | 0.2334 | 0.5209 | 0.9242 | -0.0009 | -0.0005 | 0.0004 | 0.0017 | 0.0112 | 648339.386 | lead containing glass type, step 0.5 available | 2014-02-01 | 1.9
SF3 | 1.74 | 1.7462 | 28.2 | 27.98 | 40/35 | 1.57230542 | 0.339661149 | 1.03593712 | 0.0120382183 | 0.0531603583 | 120.005381 | 3.72e-06 | 1.74e-08 | -3.21e-11 | 1.49e-06 | 1.41e-09 | 0.26 | 4 | 6.8 | 10.2 | 1.7 | 4.5 | 7.7 | 4.6 | 7.8 | 11.5 | 3.1 | 6.2 | 10 | 5 | 8.4 | 12.4 | 3.8 | 7.2 | 11.2 | 1.53 |  | 0.76 | 0.91 | 0.986 | 0.995 | 0.998 | 0.997 | 0.997 | 0.995 | 0.993 | 0.99 | 0.977 | 0.96 | 0.93 | 0.88 | 0.86 | 0.78 | 0.65 | 0.46 | 0.34 | [11 empty] | 0.9 | 0.9629784 | 0.9943763 | 0.997997 | 0.9991995 | 0.9987989 | 0.9987989 | 0.997997 | 0.9971941 | 0.9959879 | 0.9907357 | 0.9838038 | 0.971389 | 0.950152 | 0.94 | 0.91 | 0.84 | 0.73 | 0.65 | [11 empty] | 1 | 2 | 4.3 | 2.3 | 2.3 | 4.64 | 415 | 404 | 548 | 0.423 | 0.706 | 8.4 | 9.5 | 56 | 0.236 | 380 |  | 1.53 | 1.6941 | 1.6991 | 1.70511 | 1.7135 | 1.71469 | 1.72017 | 1.72829 | 1.73242 | 1.7336 | 1.73471 | 1.73977 | 1.74 | 1.7462 | 1.75866 | 1.76027 | 1.77446 | 1.78846 | 1.81452 | [5 empty] | 0.026244 | 0.026667 | 0.209 | 0.4665 | 0.289 | 0.2362 | 0.602 | 0.9929 | 0.2057 | 0.5034 | 0.2401 | 0.2325 | 0.5323 | 0.9772 | -0.0032 | -0.0021 | 0.0012 | 0.0056 | 0.0386 | 740282.464 | lead containing glass type | 2021-09-01 | 4.2
SF4 | 1.7552 | 1.76167 | 27.58 | 27.37 | 40/35 | 1.61957826 | 0.339493189 | 1.02566931 | 0.0125502104 | 0.0544559822 | 117.652222 | 5.6e-06 | 1.7e-08 | -5.27e-11 | 1.54e-06 | 1.46e-09 | 0.266 | 5.1 | 8.1 | 11.8 | 2.8 | 5.7 | 9.4 | 5.7 | 9.2 | 13.3 | 4.3 | 7.7 | 11.8 | 6 | 9.7 | 14.2 | 4.9 | 8.5 | 13 | 1.36 | 0.66 | 0.74 | 0.91 | 0.989 | 0.996 | 0.996 | 0.995 | 0.995 | 0.996 | 0.996 | 0.991 | 0.98 | 0.967 | 0.95 | 0.91 | 0.89 | 0.82 | 0.69 | 0.45 | 0.28 | [10 empty] | 0.8468716 | 0.8865285 | 0.9629784 | 0.9955854 | 0.9983981 | 0.9983981 | 0.997997 | 0.997997 | 0.9983981 | 0.9983981 | 0.9963902 | 0.9919515 | 0.986667 | 0.9796917 | 0.9629784 | 0.9544562 | 0.9236885 | 0.8620643 | 0.7265826 | 0.6009844 | 0.09 | [10 empty] | 1 | 2 | 4.3 | 2.3 | 3.3 | 4.79 | 420 | 415 | 552 | 0.41 | 0.65 | 8 | 8.9 | 56 | 0.241 | 390 | 1 | 1.36 | 1.70789 | 1.71294 | 1.71904 | 1.72765 | 1.72888 | 1.73456 | 1.743 | 1.7473 | 1.74853 | 1.74969 | 1.75496 | 1.7552 | 1.76167 | 1.77468 | 1.77636 | 1.79121 | 1.80589 | 1.8333 | [5 empty] | 0.027383 | 0.027829 | 0.2076 | 0.465 | 0.2886 | 0.2361 | 0.6036 | 1.0012 | 0.2042 | 0.5018 | 0.2398 | 0.2323 | 0.5337 | 0.9851 | -0.0032 | -0.0022 | 0.0014 | 0.0062 | 0.0443 | 755276.479 | lead containing glass type | 2014-02-01 | 1.9
SF5 | 1.6727 | 1.67764 | 32.21 | 31.97 | 37/33 | 1.46141885 | 0.247713019 | 0.949995832 | 0.0111826126 | 0.0508594669 | 112.041888 | 2.59e-06 | 1.76e-08 | -2.03e-11 | 1.17e-06 | 1.09e-09 | 0.255 | 3.1 | 5.1 | 7.4 | 0.9 | 2.8 | 5.1 | 3.5 | 5.8 | 8.4 | 2.1 | 4.4 | 6.9 | 3.9 | 6.4 | 9.2 | 2.8 | 5.2 | 8 | 2.28 | 0.66 | 0.74 | 0.9 | 0.987 | 0.996 | 0.996 | 0.995 | 0.995 | 0.996 | 0.996 | 0.993 | 0.988 | 0.982 | 0.973 | 0.959 | 0.95 | 0.92 | 0.88 | 0.8 | 0.73 | 0.31 | [9 empty] | 0.8468716 | 0.8865285 | 0.9587315 | 0.9947796 | 0.9983981 | 0.9983981 | 0.997997 | 0.997997 | 0.9983981 | 0.9983981 | 0.9971941 | 0.9951826 | 0.9927607 | 0.9891112 | 0.9833937 | 0.9796917 | 0.9671974 | 0.950152 | 0.9146101 | 0.8817169 | 0.6259573 | 0.2 | [9 empty] | 1 | 1 | 2 | 2.3 | 3 | 4.07 | 425 | 421 | 580 | 0.47 | 0.69 | 8.2 | 9 | 56 | 0.233 | 410 | 2 | 2.28 | 1.63289 | 1.63785 | 1.64359 | 1.65104 | 1.65206 | 1.65664 | 1.66327 | 1.66661 | 1.66756 | 1.66846 | 1.67252 | 1.6727 | 1.67764 | 1.6875 | 1.68876 | 1.69986 | 1.71069 | 1.73056 | [5 empty] | 0.020885 | 0.021195 | 0.2194 | 0.4775 | 0.2915 | 0.2366 | 0.5919 | 0.9513 | 0.2162 | 0.5153 | 0.2423 | 0.2331 | 0.5237 | 0.9374 | -0.001 | -0.0005 | 0.0005 | 0.0023 | 0.016 | 673322.407 | lead containing glass type | 2016-07-13 | 1.8
SF56A | 1.7847 | 1.7918 | 26.08 | 25.87 | 42/37 | 1.70579259 | 0.344223052 | 1.09601828 | 0.0133874699 | 0.0579561608 | 121.616024 | 6.02e-06 | 1.7e-08 | -2.61e-11 | 1.63e-06 | 1.59e-09 | 0.269 | 5.6 | 9 | 13.1 | 3.3 | 6.6 | 10.6 | 6.2 | 10 | 14.7 | 4.7 | 8.5 | 13.1 | 6.6 | 10.7 | 15.8 | 5.5 | 9.5 | 14.5 | 1.1 | 0.7 | 0.76 | 0.92 | 0.989 | 0.997 | 0.995 | 0.993 | 0.994 | 0.994 | 0.994 | 0.989 | 0.974 | 0.95 | 0.9 | 0.76 | 0.68 | 0.41 | 0.1 | 0.01 | [11 empty] | 0.8670402 | 0.896036 | 0.9671974 | 0.9955854 | 0.9987989 | 0.997997 | 0.9971941 | 0.9975957 | 0.9975957 | 0.9975957 | 0.9955854 | 0.9895177 | 0.9796917 | 0.9587315 | 0.896036 | 0.8570449 | 0.700025 | 0.3981072 | 0.12 | 0.04 | [11 empty] | 1 | 1 | 3.2 | 2.2 | 3.2 | 4.92 | 429 | 426 | 556 | 0.4 | 0.69 | 7.9 | 8.8 | 57 | 0.239 | 380 | 1 | 1.1 | 1.73406 | 1.73925 | 1.74559 | 1.75473 | 1.75606 | 1.7622 | 1.77136 | 1.77605 | 1.7774 | 1.77866 | 1.78444 | 1.7847 | 1.7918 | 1.80615 | 1.808 | 1.82449 | 1.84092 | [6 empty] | 0.030092 | 0.030603 | 0.204 | 0.4605 | 0.2874 | 0.2359 | 0.6098 |  | 0.2006 | 0.4967 | 0.2387 | 0.2319 | 0.539 |  | -0.0042 | -0.0032 | 0.0021 | 0.0098 |  | 785261.492 | lead containing glass type | 2014-02-01 | 2.7
SF57 | 1.84666 | 1.85504 | 23.83 | 23.64 | 40/37* | 1.81651371 | 0.428893641 | 1.07186278 | 0.0143704198 | 0.0592801172 | 121.419942 | 7.26e-06 | 1.88e-08 | -5.14e-11 | 1.96e-06 | 1.79e-09 | 0.276 | 6.6 | 11.1 | 16.7 | 4.2 | 8.6 | 14.1 | 7.6 | 12.5 | 18.9 | 6 | 10.9 | 17.2 | 8 | 13.4 | 20.1 | 6.8 | 12.1 | 18.8 | 0.02 | 0.75 | 0.79 | 0.93 | 0.991 | 0.997 | 0.996 | 0.994 | 0.994 | 0.994 | 0.994 | 0.986 | 0.968 | 0.93 | 0.86 | 0.73 | 0.66 | 0.45 | 0.198 | 0.01 | [11 empty] | 0.8913012 | 0.9100198 | 0.971389 | 0.9963902 | 0.9987989 | 0.9983981 | 0.9975957 | 0.9975957 | 0.9975957 | 0.9975957 | 0.9943763 | 0.987075 | 0.971389 | 0.9414546 | 0.8817169 | 0.8468716 | 0.7265826 | 0.523198 | 0.16 | 0.04 | [11 empty] | 2 | 5 | 52.3 | 2.3 | 4.3 | 5.51 | 414 | 414 | 507 | 0.36 | 0.62 | 8.3 | 9.2 | 54 | 0.248 | 350 | 1 | 0.02 | 1.79026 | 1.79539 | 1.80187 | 1.81185 | 1.81335 | 1.82038 | 1.83102 | 1.8365 | 1.83808 | 1.83957 | 1.84636 | 1.84666 | 1.85504 | 1.87204 | 1.87425 | 1.89393 | 1.91366 | [6 empty] | 0.035536 | 0.036166 | 0.1976 | 0.4539 | 0.2859 | 0.2356 | 0.616 |  | 0.1942 | 0.4895 | 0.2373 | 0.2315 | 0.5443 |  | -0.0065 | -0.0046 | 0.0026 | 0.0123 |  | 847238.551 | lead containing glass type, suitable for precision molding | 2018-02-21 | 2.6
SF57HTultra | 1.84666 | 1.85504 | 23.83 | 23.64 | 39/36* | 1.81651371 | 0.428893641 | 1.07186278 | 0.0143704198 | 0.0592801172 | 121.419942 | 7.26e-06 | 1.88e-08 | -5.14e-11 | 1.96e-06 | 1.79e-09 | 0.276 | 6.6 | 11.1 | 16.7 | 4.2 | 8.6 | 14.1 | 7.6 | 12.5 | 18.9 | 6 | 10.9 | 17.2 | 8 | 13.4 | 20.1 | 6.8 | 12.1 | 18.8 | 0.02 | 0.798 | 0.835 | 0.951 | 0.994 | 0.999 | 0.998 | 0.997 | 0.997 | 0.997 | 0.997 | 0.99 | 0.978 | 0.962 | 0.93 | 0.86 | 0.82 | 0.63 | 0.304 | 0.029 | [11 empty] | 0.9136948 | 0.9304105 | 0.9801041 | 0.9975957 | 0.999 | 0.9991995 | 0.9987989 | 0.9987989 | 0.9987989 | 0.9987989 | 0.9959879 | 0.9911412 | 0.9846231 | 0.971389 | 0.9414546 | 0.9236885 | 0.8312587 | 0.6210827 | 0.25 | 0.1 | [11 empty] | 2 | 5 | 52.3 | 2.3 | 4.3 | 5.51 | 414 | 414 | 507 | 0.36 | 0.62 | 8.3 | 9.2 | 54 | 0.248 | 350 | 1 | 0.02 | 1.79026 | 1.79539 | 1.80187 | 1.81185 | 1.81335 | 1.82038 | 1.83102 | 1.8365 | 1.83808 | 1.83957 | 1.84636 | 1.84666 | 1.85504 | 1.87204 | 1.87425 | 1.89393 | 1.91366 | [6 empty] | 0.035536 | 0.036166 | 0.1976 | 0.4539 | 0.2859 | 0.2356 | 0.616 |  | 0.1942 | 0.4895 | 0.2373 | 0.2315 | 0.5443 |  | -0.0065 | -0.0046 | 0.0026 | 0.0123 |  | 847238.551 | lead containing glass type, suitable for precision molding, step 0.5 available | 2018-02-21 | 3.6
SF6 | 1.80518 | 1.81265 | 25.43 | 25.24 | 42/36 | 1.72448482 | 0.390104889 | 1.04572858 | 0.0134871947 | 0.0569318095 | 118.557185 | 6.69e-06 | 1.78e-08 | -3.36e-11 | 1.77e-06 | 1.7e-09 | 0.269 | 6.1 | 9.9 | 14.5 | 3.7 | 7.4 | 11.9 | 6.8 | 11.1 | 16.2 | 5.3 | 9.5 | 14.6 | 7.3 | 11.8 | 17.4 | 6.1 | 10.6 | 16.1 | 0.65 | 0.74 | 0.79 | 0.93 | 0.991 | 0.999 | 0.9965 | 0.9955 | 0.9954 | 0.9964 | 0.996 | 0.991 | 0.978 | 0.955 | 0.92 | 0.84 | 0.8 | 0.66 | 0.44 | 0.13 | 0.03 | [10 empty] | 0.887 | 0.91 | 0.971 | 0.996 | 0.999 | 0.999 | 0.998 | 0.998 | 0.999 | 0.998 | 0.996 | 0.991 | 0.982 | 0.967 | 0.933 | 0.915 | 0.847 | 0.72 | 0.442 | 0.246 | [11 empty] | 2 | 3 | 51.3 | 2.3 | 3.3 | 5.18 | 423 | 410 | 538 | 0.389 | 0.673 | 8.1 | 9 | 55 | 0.244 | 370 | 1 | 0.65 | 1.75302 | 1.75813 | 1.76444 | 1.7738 | 1.77517 | 1.78157 | 1.79117 | 1.79609 | 1.7975 | 1.79884 | 1.80491 | 1.80518 | 1.81265 | 1.82775 | 1.8297 | 1.84707 | 1.86436 | 1.89703 | [5 empty] | 0.03166 | 0.032201 | 0.202 | 0.4588 | 0.2871 | 0.2359 | 0.6102 | 1.0316 | 0.1986 | 0.495 | 0.2384 | 0.2319 | 0.5393 | 1.0143 | -0.0048 | -0.0033 | 0.002 | 0.0092 | 0.0669 | 805254.518 | lead containing glass type | 2014-02-01 | 1.9
SF6G05 | 1.80906 | 1.81661 | 25.27 | 25.08 | 52/46* | 1.62113942 | 0.506586092 | 10.4032298 | 0.0113478992 | 0.0535840223 | 1118.83658 | 6.9e-06 | 1.76e-08 | -3.17e-11 | 1.89e-06 | 1.5e-09 | 0.256 | 6.4 | 10.3 |  | 4 | 7.8 |  | 7 | 11.4 |  | 5.5 | 9.8 |  | 7.5 | 12.1 |  | 6.3 | 10.9 |  |  | 0.6602196 | 0.7208434 | 0.9146912 | 0.9872585 | 0.9939452 | 0.9618746 | 0.9498523 | 0.931 | 0.898 | 0.805 | 0.33 | 0.08 | [18 empty] | 0.8469843 | 0.8772763 | 0.9649611 | 0.9948838 | 0.9975737 | 0.9845718 | 0.9796308 | 0.972 | 0.958 | 0.917 | 0.642 | 0.09 | [19 empty] | 4 | 3 | 51.3 | 2.3 | 3.3 | 5.2 | 427 |  | 529 |  |  | 7.8 |  |  |  | 360 |  |  | 1.75661 | 1.76163 | 1.76797 | 1.77741 | 1.77879 | 1.78524 | 1.79491 | 1.79988 | 1.80131 | 1.80265 | 1.80878 | 1.80906 | 1.81661 | 1.8319 | 1.83387 | [8 empty] | 0.032015 | 0.03257 | 0.2013 | 0.4574 | 0.2866 | 0.2358 |  |  | 0.1979 | 0.4933 | 0.238 | 0.2318 |  |  | -0.0062 | -0.0044 | 0.0025 |  |  | 809253.520 | radiation resistant glass, lead containing glass type | 2021-09-01 | 2.9
SF6HT | 1.80518 | 1.81265 | 25.43 | 25.24 | 41/36 | 1.72448482 | 0.390104889 | 1.04572858 | 0.0134871947 | 0.0569318095 | 118.557185 | 6.69e-06 | 1.78e-08 | -3.36e-11 | 1.77e-06 | 1.7e-09 | 0.269 | 6.1 | 9.9 | 14.5 | 3.7 | 7.4 | 11.9 | 6.8 | 11.1 | 16.2 | 5.3 | 9.5 | 14.6 | 7.3 | 11.8 | 17.4 | 6.1 | 10.6 | 16.1 | 0.65 | 0.74 | 0.79 | 0.93 | 0.991 | 0.999 | 0.9965 | 0.9955 | 0.9954 | 0.9964 | 0.996 | 0.9914 | 0.981 | 0.967 | 0.943 | 0.89 | 0.86 | 0.75 | 0.52 | 0.18 | 0.05 | [10 empty] | 0.887 | 0.91 | 0.971 | 0.996 | 0.999 | 0.999 | 0.998 | 0.998 | 0.999 | 0.998 | 0.996 | 0.992 | 0.987 | 0.977 | 0.954 | 0.941 | 0.891 | 0.77 | 0.504 | 0.302 | [11 empty] | 2 | 3 | 51.3 | 2.3 | 3.3 | 5.18 | 423 | 410 | 538 | 0.389 | 0.673 | 8.1 | 9 | 55 | 0.244 | 370 | 1 | 0.65 | 1.75302 | 1.75813 | 1.76444 | 1.7738 | 1.77517 | 1.78157 | 1.79117 | 1.79609 | 1.7975 | 1.79884 | 1.80491 | 1.80518 | 1.81265 | 1.82775 | 1.8297 | 1.84707 | 1.86436 | 1.89703 | [5 empty] | 0.03166 | 0.032201 | 0.202 | 0.4588 | 0.2871 | 0.2359 | 0.6102 | 1.0316 | 0.1986 | 0.495 | 0.2384 | 0.2319 | 0.5393 | 1.0143 | -0.0048 | -0.0033 | 0.002 | 0.0092 | 0.0669 | 805254.518 | lead containing glass type | 2014-02-01 | 2.6 | 1 | 1
1 | 2 | 3 | 4 | 5 | 6 | 7 | 8 | 9 | 10 | 11 | 12 | 13 | 14 | 15 | 16 | 17 | 18 | 19 | 20 | 21 | 22 | 23 | 24 | 25 | 26 | 27 | 28 | 29 | 30 | 31 | 32 | 33 | 34 | 35 | 36 | 37 | 38 | 39 | 40 | 41 | 42 | 43 | 44 | 45 | 46 | 47 | 48 | 49 | 50 | 51 | 52 | 53 | 54 | 55 | 56 | 57 | 58 | 59 | 60 | 61 | 62 | 63 | 64 | 65 | 66 | 67 | 68 | 69 | 70 | 71 | 72 | 73 | 74 | 75 | 76 | 77 | 78 | 79 | 80 | 81 | 82 | 83 | 84 | 85 | 86 | 87 | 88 | 89 | 90 | 91 | 92 | 93 | 94 | 95 | 96 | 97 | 98 | 99 | 100 | 101 | 102 | 103 | 104 | 105 | 106 | 107 | 108 | 109 | 110 | 111 | 112 | 113 | 114 | 115 | 116 | 117 | 118 | 119 | 120 | 121 | 122 | 123 | 124 | 125 | 126 | 127 | 128 | 129 | 130 | 131 | 132 | 133 | 134 | 135 | 136 | 137 | 138 | 139 | 140 | 141 | 142 | 143 | 144 | 145 | 146 | 147 | 148 | 149 | 150 | 151 | 152 | 153 | 154 | 155 | 156 | 157 | 158 | 159 | 160 | 161 | 162 | 163 | 164 | 165 | 166

## Change Index
Date | Topic
2021-01-24 | F2G12 and LAK9G15 dn/dT data added
2021-09-01 | N-SF6Q2, SF3, N-LAK28, BK7G18, F2G12, SF6G05, LAK9G15, K5G20, LF5G19, N-LASF55 added, N-LAF7 and N-LAK10 transmittance and color code updated, SF6G05 Abbe number corrected
2019-01-09 | N-LAK14 color code
N-SF14 transmittance data changes
2018-06-01 | P-BK7, P-LAF37: dn/dT data added
Viscosity data of N-SF6, N-SF6HT, N-SF6HTUltra changed
2018-02-21 | N-FK51A, N-LAF2, N-LAF7 transmittance 1530 and 1970 nm changed. N-PK51 and N-SK2HT transmittance 1970nm changed, viscosity data of SF57 and SF57HTUltra changed
2017-11-21 | N-LASF46B transmittance changed
2017-06-01 | N-KZFS2: Tg and T7.6 changed
2017-03-02 | N-LAK34, PR = 2,3
2017-01-20 | P-SK60 CR = 3, N-ZK7A added
2016-10-27 | P-SF69 dn/dT added
2016-07-13 | N-LAK7, N-LAK12, N-LAK14, N-LAK22, SF1, SF5: cp and lambda added, P-SF67 removed (inquiry glass)
2016-05-24 | Color code N-SK2 / N-SK2HT changed
2015-10-02 | Update relative price, N-LAK33A now inquiry glass
2015-07-22 | N-LAF34 Cp and lambda corrected, P-SK60 internal transmittance at 2325 nm 10 mm corrected
2015-04-15 | N-SF2 new dn/dT data
2014-11-17 | N-FK58 dn/dT added
2014-06-18 | N-FK58 added, error corrected (rev. B)
2014-05-09 | N-LASF46B. Dn/dT added, Jogis added, N-LASF46A Jogis HG added
2014-02-01 | Step 0.5 notification added to N-BK7(HT), N-KZFS2, N-KZFS4(HT), N-KZFS5, N-KZFS8, N-KZFS11, N-PK51, N-FK51A, N-PSK53A, SF2, N-LAK9, N-FK5, SF57HTUltra, N-SK2, N-SF5, N-LASF44
KZFS12, SF57HT, P-PK53, N_LAF36 removed: now inquiry glasses
N-LAK33A will become inquiry glass 01/01/2015
LASF35 added
Bubble class column deleted
LF5HTi, LLF1HTi, FK5HTi, N-BK7HTi
2012-12-04 | N-KZFS4HT added, N-KZFS4 minor transmittance corrections
2012-06-11 | N-BAK4HT added
2011-12-20 | N-FK5 color code and transmittance changed slightly
2011-09-13 | N-LAK9 25 mm transmittance data corrected
2011-07-25 | SF11 added
N-PSK53A Jogis Hg, WR and AR added
N-LASF9 and N-LASF9 HT Abrasion Jogis added
N-KZFS2: Tg and density changed slightly
LLF1: lambda added
SF56A: cp and lambda added
F5: cp and lambda added
2011-05-23 | HG-J changed into Abrasion Aa
N-LAK9 Transmittance and Color Code corrected
KZFSN5 removed (inquiry glass now)
P-SK57Q1 and P-BK7 added
Lithosil removed
SF57HHT removed (replaced by SF57HTultra
SF57HTultra Jogis WR and SR added
N-LAF33, P-LAF37 JOGIS data added
P-LASF50 JOGIS data added
2011-01-21 | N-PSK53A AT added
2011-01-03 | P-SK58A, P-SK60, P-LAK35: dn/dT values corrected
2010-10-01 | N-LASF9, N-LASF45 transmittance corrected
P-SF69 and P-LAF37 added
N-LASF45HT, N-LASF9HT, N-SK2HT, N-SF57HTultra, N-SF6HTultra and SF57HTultra have been entered as new glass types. SF57HTultra corresponds to SF57HHT (old designation)
In case of glass types N-LAF21, N-LAF33, N-LAF34, N-LAK7, N-LASF31A, N-SF4, N-LASF45 and N-LASF9 the internal transmissions have been adopted to the actual production capabilities. Where necessary, the color codes have also been amended.
In case of glass types N-SF57 and N-SF57HT the internal transmissions in the IR (down to 1060 nm) have been amended.
In case of glass types N-SF6, N-SFHT each a typo has been corrected (internal transmission for 10 mm at 365 nm; 0,004 instead of 0,04.
N-LAK33B and N-LASF46B have been added.
P-SF68 knoop hardness added
LITHOTEC-CAF2 deleted

## Description
|  | Description | Further Information in
Glass
| nd | refractive index at 587.5618 nm wavelength (d-line) | TIE 29: Refractive Index | chapters 1+2
| ne | refractive index at 546.0740 nm wavelength (e-line)
| vd | Abbe number at 587.5618 nm wavelength (d-line)
| ve | Abbe number at 546.0740 nm wavelength (e-line)
| Colour code | wavelength for transmission 0.80 (0.70) and 0.05; glass thickness: 10 mm | TIE 35: Transmittance | chapter 3.3
Constants of dispersion formula | B1 | constants of the Sellmeier dispersion formula | TIE 29: Refractive Index | chapter 2.3
B2
B3
C1
C2
C3
Constants for dn/dT | D0 | constants for the calculation of the temperature coefficient of absolute refractive index (dn/dT) | TIE 29: Refractive Index | chapter 3
D1
D2
E0
E1
lambda
Relative temperature coefficients of refractive index [-40/-20 deg.C] | 1060nm | relative temperature coeficients of refractive index between [-40/-20°C] at 1060 nm wavelength | TIE 29: Refractive Index | chapter 3
| e-line | relative temperature coeficients of refractive index between [-40/-20°C] at 546.0740 nm wavelength
| g-line | relative temperature coeficients of refractive index between [-40/-20°C] at 435.8343 nm wavelength
Absolute temperature coefficients of refractive index [-40/-20 deg.C] | 1060nm | absolute temperature coeficients of refractive index between [-40/-20°C] at 1060 nm wavelength
| e-line | absolute temperature coeficients of refractive index between [-40/-20°C] at 546.0740 nm wavelength
| g-line | absolute temperature coeficients of refractive index between [-40/-20°C] at 435.8343 nm wavelength
Relative temperature coefficients of refractive index [+20/+40 deg.C] | 1060nm | relative temperature coeficients of refractive index between [+20/+40°C] at 1060 nm wavelength
| e-line | relative temperature coeficients of refractive index between [+20/+40°C] at 546.0740 nm wavelength
| g-line | relative temperature coeficients of refractive index between [+20/+40°C] at 435.8343 nm wavelength
Absolute temperature coefficients of refractive index [+20/+40 deg.C] | 1060nm | absolute temperature coeficients of refractive index between [+20/+40°C] at 1060 nm wavelength
| e-line | absolute temperature coeficients of refractive index between [+20/+40°C] at 546.0740 nm wavelength
| g-line | absolute temperature coeficients of refractive index between [+20/+40°C] at 435.8343 nm wavelength
Relative temperature coefficients of refractive index [+60/+80 deg.C] | 1060nm | relative temperature coeficients of refractive index between [+60/+80°C] at 1060 nm wavelength
| e-line | relative temperature coeficients of refractive index between [+60/+80°C] at 546.0740 nm wavelength
| g-line | relative temperature coeficients of refractive index between [+60/+80°C] at 435.8343 nm wavelength
Absolute temperature coefficients of refractive index [+60/+80 deg.C] | 1060nm | absolute temperature coeficients of refractive index between [+60/+80°C] at 1060 nm wavelength
| e-line | absolute temperature coeficients of refractive index between [+60/+80°C] at 546.0740 nm wavelength
| g-line | absolute temperature coeficients of refractive index between [+60/+80°C] at 435.8343 nm wavelength
| Stress optical coefficient | stress optical coefficient in [10-6MPa-1] | TIE 27: Stress | chapter 2.2
Internal transmission measured at 25 mm sample thickness | TAUI25/2500 | internal transmittance at wavelength 2500 nm and 25 mm sample thickness | TIE 35: Transmittance
| TAUI25/2325 | internal transmittance at wavelength 2325 nm and 25 mm sample thickness
| TAUI25/1970 | internal transmittance at wavelength 1970 nm and 25 mm sample thickness
| TAUI25/1530 | internal transmittance at wavelength 1530 nm and 25 mm sample thickness
| TAUI25/1060 | internal transmittance at wavelength 1060 nm and 25 mm sample thickness
| TAUI25/700 | internal transmittance at wavelength 700 nm and 25 mm sample thickness
| TAUI25/660 | internal transmittance at wavelength 660 nm and 25 mm sample thickness
| TAUI25/620 | internal transmittance at wavelength 620 nm and 25 mm sample thickness
| TAUI25/580 | internal transmittance at wavelength 580 nm and 25 mm sample thickness
| TAUI25/546 | internal transmittance at wavelength 546 nm and 25 mm sample thickness
| TAUI25/500 | internal transmittance at wavelength 500 nm and 25 mm sample thickness
| TAUI25/460 | internal transmittance at wavelength 460 nm and 25 mm sample thickness
| TAUI25/436 | internal transmittance at wavelength 436 nm and 25 mm sample thickness
| TAUI25/420 | internal transmittance at wavelength 420 nm and 25 mm sample thickness
| TAUI25/405 | internal transmittance at wavelength 405 nm and 25 mm sample thickness
| TAUI25/400 | internal transmittance at wavelength 400 nm and 25 mm sample thickness
| TAUI25/390 | internal transmittance at wavelength 390 nm and 25 mm sample thickness
| TAUI25/380 | internal transmittance at wavelength 380 nm and 25 mm sample thickness
| TAUI25/370 | internal transmittance at wavelength 370 nm and 25 mm sample thickness
| TAUI25/365 | internal transmittance at wavelength 365 nm and 25 mm sample thickness
| TAUI25/350 | internal transmittance at wavelength 350 nm and 25 mm sample thickness
| TAUI25/334 | internal transmittance at wavelength 334 nm and 25 mm sample thickness
| TAUI25/320 | internal transmittance at wavelength 320 nm and 25 mm sample thickness
| TAUI25/310 | internal transmittance at wavelength 310 nm and 25 mm sample thickness
| TAUI25/300 | internal transmittance at wavelength 300 nm and 25 mm sample thickness
| TAUI25/290 | internal transmittance at wavelength 290 nm and 25 mm sample thickness
| TAUI25/280 | internal transmittance at wavelength 280 nm and 25 mm sample thickness
| TAUI25/270 | internal transmittance at wavelength 270 nm and 25 mm sample thickness
| TAUI25/260 | internal transmittance at wavelength 260 nm and 25 mm sample thickness
| TAUI25/250 | internal transmittance at wavelength 250 nm and 25 mm sample thickness
Internal transmission measured at 10 mm sample thickness | TAUI10/2500 | internal transmittance at wavelength 2500 nm and 10 mm sample thickness
| TAUI10/2325 | internal transmittance at wavelength 2325 nm and 10 mm sample thickness
| TAUI10/1970 | internal transmittance at wavelength 1970 nm and 10 mm sample thickness
| TAUI10/1530 | internal transmittance at wavelength 1530 nm and 10 mm sample thickness
| TAUI10/1060 | internal transmittance at wavelength 1060 nm and 10 mm sample thickness
| TAUI10/700 | internal transmittance at wavelength 700 nm and 10 mm sample thickness
| TAUI10/660 | internal transmittance at wavelength 660 nm and 10 mm sample thickness
| TAUI10/620 | internal transmittance at wavelength 620 nm and 10 mm sample thickness
| TAUI10/580 | internal transmittance at wavelength 580 nm and 10 mm sample thickness
| TAUI10/546 | internal transmittance at wavelength 546 nm and 10 mm sample thickness
| TAUI10/500 | internal transmittance at wavelength 500 nm and 10 mm sample thickness
| TAUI10/460 | internal transmittance at wavelength 460 nm and 10 mm sample thickness
| TAUI10/436 | internal transmittance at wavelength 436 nm and 10 mm sample thickness
| TAUI10/420 | internal transmittance at wavelength 420 nm and 10 mm sample thickness
| TAUI10/405 | internal transmittance at wavelength 405 nm and 10 mm sample thickness
| TAUI10/400 | internal transmittance at wavelength 400 nm and 10 mm sample thickness
| TAUI10/390 | internal transmittance at wavelength 390 nm and 10 mm sample thickness
| TAUI10/380 | internal transmittance at wavelength 380 nm and 10 mm sample thickness
| TAUI10/370 | internal transmittance at wavelength 370 nm and 10 mm sample thickness
| TAUI10/365 | internal transmittance at wavelength 365 nm and 10 mm sample thickness
| TAUI10/350 | internal transmittance at wavelength 350 nm and 10 mm sample thickness
| TAUI10/334 | internal transmittance at wavelength 334 nm and 10 mm sample thickness
| TAUI10/320 | internal transmittance at wavelength 320 nm and 10 mm sample thickness
| TAUI10/310 | internal transmittance at wavelength 310 nm and 10 mm sample thickness
| TAUI10/300 | internal transmittance at wavelength 300 nm and 10 mm sample thickness
| TAUI10/290 | internal transmittance at wavelength 290 nm and 10 mm sample thickness
| TAUI10/280 | internal transmittance at wavelength 280 nm and 10 mm sample thickness
| TAUI10/270 | internal transmittance at wavelength 270 nm and 10 mm sample thickness
| TAUI10/260 | internal transmittance at wavelength 260 nm and 10 mm sample thickness
| TAUI10/250 | internal transmittance at wavelength 250 nm and 10 mm sample thickness
| Bubble class (B) | bubble class | TIE 28: Bubbles and Inclusions
Chemical properties | CR | climatic resistance class (ISO/WD 13384) | TIE 30: Chemical Properties | chapter 2
| FR | stain resistance class |  | chapter 3
| SR | acid resistance class (ISO 8424) |  | chapter 4
| AR | alkali resistance class (ISO 10629) |  | chapter 5
| PR | phosphate resistance class (ISO 9689)
| Density | density [g/cm3] | TIE 31: Mechanical and thermal properties | chapter 1
Thermal properties | Tg | glass transformation temperature [°C] (ISO 7884-8) |  | chapter 6
| T13 | temperature at the glass viscosity of 1013 dPas
| T7.6 | temperature at the glass viscosity of 107.6 dPas
| Heat capacity (cp) | heat capacity [J/gK] |  | chapter 9
| Heat conductivity(lambda) | heat conductivity [W/mK] |  | chapter 8
| alpha -30/70 | coefficient of linear thermal expansion between -30 and 70°C [10-6K-1] |  | chapter 7
| alpha 20/300 | coefficient of linear thermal expansion between 20 and 300°C [10-6K-1]
Mechanical properties | Young´s modulus (E) | Young's modolus [GPa] |  | chapter 2
| Poisson ratio (µ) | Poisson ratio |  | chapter 2
| Knoop hardness (HK) | Knoop hardness (ISO 9385) |  | chapter 3
| Abrasion hardness (HG) | Grindability class (ISO 12844) |  | chapter 4
| K | stress optical coefficient in [10-6MPa-1] | TIE 27: Stress | chapter 2.2
Refractive Indices | n2325.4 | refractive index at 2325.4 nm wavelength | TIE 29: Refractive Index | chapters 1+2
| n1970.1 | refractive index at 1970.1 nm wavelength
| n1529.6 | refractive index at 1529.6 nm wavelength
| n1060.0 | refractive index at 1060.0 nm wavelength
| nt | refractive index at 1013.98 nm wavelength
| ns | refractive index at 852.11 nm wavelength
| nr | refractive index at 706.5188 nm wavelength
| nC | refractive index at 656.2725 nm wavelength
| nC' | refractive index at 643.8469 nm wavelength
| n632.8 | refractive index at 632.8 nm wavelength
| nD | refractive index at 589.2938 nm wavelength
| nd | refractive index at 587.5618 nm wavelength
| ne | refractive index at 546.0740 nm wavelength
| nF | refractive index at 486.1327 nm wavelength
| nF' | refractive index at 479.9914 nm wavelength
| ng | refractive index at 435.8343 nm wavelength
| nh | refractive index at 404.6561 nm wavelength
| ni | refractive index at 365.0146 nm wavelength
| n334.1 | refractive index at 334.1 nm wavelength
| n312.6 | refractive index at 312.6 nm wavelength
| n296.7 | refractive index at 296.7 nm wavelength
| n280.4 | refractive index at 280.4 nm wavelength
| n248.3 | refractive index at 248.3 nm wavelength |  | chapter 2.2
Relative partial dispersion | nF-nC | dispersion between F and C
| nF'-nC' | dispersion between F' and C'
| P s,t | relative partial dispersion between (ns-nt)/(nF-nC)
| P C,s | relative partial dispersion between (nC-ns)/(nF-nC)
| P d,C | relative partial dispersion between (nd-nC)/(nF-nC)
| P e,d | relative partial dispersion between (ne-nd)/(nF-nC)
| P g,F | relative partial dispersion between (ng-nF)/(nF-nC)
| P i,h | relative partial dispersion between (ni-nh)/(nF-nC)
| P' s,t | relative partial dispersion between (ns-nt)/(nF'-nC')
| P' C',s | relative partial dispersion between (nC'-ns)/(nF'-nC')
| P' d,C' | relative partial dispersion between (nd-nC')/(nF'-nC')
| P' e,d | relative partial dispersion between (ne-nd)/(nF'-nC')
| P' g,F' | relative partial dispersion between (ng-nF')/(nF'-nC')
| P' i,h | relative partial dispersion between (ni-nh)/(nF'-nC')
| DP C,t | deviation or relative partial dispersion C,t from normal line
| DP C,s | deviation or relative partial dispersion C,s from normal line
| DP F,e | deviation or relative partial dispersion F,e from normal line
| DP g,F | deviation or relative partial dispersion g,F from normal line
| DP i,g | deviation or relative partial dispersion i,g from normal line
| Glascode | glascode (9 digit) | TIE 29: Refractive Index
| Remarks | remarks
| Date | date
| rel. Price | relative price compared to the price of N-BK7
| melting frequency | 5=miniscule, 4=low, 3=medium, 2=high, 1=mass
| WR-J | water resistance class according JOGIS
| SR-J | acid resistance class according JOGIS
| AT | Yield point/sag temperature in °C
| HG-J | grindability class according JOGIS

## Calculation
Glass | BK7G18 |  | Relative refractive index at the reference temperature |  |  |  | Absolute refractive index of the glass at the reference temperature |  | Absolute refractive index of the glass at the specified temperature |  | Relative refractive index of the glass at the specified temperature
λ | 0.58 | μm | B1 | 1.26538542 |  |  | n_rel_T0 | 1.520076 | n_abs_T0 | 1.520491 | n_abs | 1.520491
T | 20 | ℃ | B2 | 0.0144191073 |  |  | n_air_T0 | 1.000273 | ⊿n_abs_T | 0 | n_air | 1.000273
T0 | 20 | ℃ | B3 | 1.00323028 |  |  | n_abs_T0 | 1.520491 | n_abs_T | 1.520491 | n_rel | 1.520076
P | 101325 | Pa | C1 | 0.00813104078
|  |  | C2 | 0.0543303226
n_rel | 1.520076 |  | C3 | 102.821166
n_abs | 1.520491 |  | λ^2 | 0.3364
n_air | 1.000273 |  | n_rel_T0 | 1.520076
Change in absolute refractive index of the glass at the specified temperature
[7 empty] | λ | 0.58
[7 empty] | D0 | 1.52e-06
[7 empty] | D1 | 1.37e-08
[7 empty] | D2 | -1.26e-11
[7 empty] | E0 | 4.36e-07
[7 empty] | E1 | 4.17e-10
[7 empty] | λtk | 0.194
[7 empty] | ⊿T | 0
[7 empty] | n_rel_T0 | 1.520076
[7 empty] | ⊿n_abs | 0
Refractive index of air at the reference temperature of the glass and the specified pressure P
[5 empty] | n_air_15_P0 | 1.000277
[5 empty] | P0 | 101325
[5 empty] | P | 101325
[5 empty] | T0 | 20
[5 empty] | n_air_T0_P | 1.000273
| Refractive index of air at 15 ℃ and 1 atm |  |  |  | Refractive index of air at temperature T and pressure P
| λ^2 | 0.3364 |  |  | n_air_15_P0 | 1.000277
| n_air_15_P0 | 1.000277 |  |  | P0 | 101325
[5 empty] | P | 101325
[5 empty] | T | 20
[5 empty] | n_air_T_P | 1.000273
[𝑛_𝑟𝑒𝑙 (𝜆,𝑇_0)]^2−1=(𝐵_1 𝜆^2)/(𝜆^2−𝐶_1 )+(𝐵_2 𝜆^2)/(𝜆^2−𝐶_2 )+(𝐵_3 𝜆^2)/(𝜆^2−𝐶_3 )
𝑛_𝑎𝑖𝑟 (𝜆,15℃,𝑃_0 )=1+10^(−8)∙(6432.8+(2949810∙𝜆^2)/(146𝜆^2−1)+(25540∙𝜆^2)/(41𝜆^2−1))
𝑛_𝑎𝑖𝑟 (𝜆,𝑇,𝑃)=1+(𝑛_𝑎𝑖𝑟 (𝜆,15℃,𝑃_0 )−1)/(1+3.4785∙10^(−3)∙(𝑇−15℃))∙𝑃/𝑃_0
∆𝑛_𝑎𝑏𝑠 (𝜆,𝑇)=(𝑛^2 (𝜆,𝑇_0 )−1)/(2𝑛(𝜆,𝑇_0))∙(𝐷_0 ∆𝑇+𝐷_1 ∆𝑇^2+𝐷_2 ∆𝑇^3+(𝐸_0 ∆𝑇+2𝐸_1 ∆𝑇^2)/(𝜆^2−𝜆_𝑇𝐾^2 ))
𝑛_𝑎𝑏𝑠 (𝜆,𝑇_0 )=𝑛_𝑟𝑒𝑙 (𝜆,𝑇_0)∙𝑛_𝑎𝑖𝑟 (𝜆,𝑇_0)
𝑛_𝑎𝑏𝑠 (𝜆,𝑇)=𝑛_𝑎𝑏𝑠 (𝜆,𝑇_0 )+〖∆𝑛〗_𝑎𝑏𝑠 (𝜆,𝑇)
𝑛_𝑎𝑖𝑟 (𝜆,𝑇_0,𝑃)
𝑛_𝑟𝑒𝑙 (𝜆,𝑇)=(𝑛_𝑎𝑏𝑠 (𝜆,𝑇))/(𝑛_𝑎𝑖𝑟 (𝜆,𝑇,𝑃) )